## Sheet1
Opto-board Assembly Status
0
Opto-board S/N: |  |  |  | Site(check one): |  | OSU |  | Seigen
Opto-board flavor (check one): |  |  | B-Layer |  | Left |  | Right
VDC S/N | 0
0
DORIC S/N |  |  | -- | --
Step |  |  |  | Date | Initial | Comments
1) Reinforce 80-pin Connector
2) Mechanical tolerance test
3) short test
4) VDC mounting
5) DORIC mounting
6) Measure VCSEL power
7) Measure PIN respnsivity
8) Glue VCSEL opto-pack (?)
9) Glue Housing
10.1) Glue 2nd VCSEL opto-pack(?)
10.2) Glue housing (?)
11.1) Glue PIN opto-pack
11.2) Glue housing
12) Solder VCSEL opto-pack
13) Solder 2nd VCSEL opto-pack (?)
14) Solder PIN opto-pack
15) Wire bonding
16) Basic Functionality
17) Encapsulation

## Sheet2
Opto-Board QA data Sheet: Optical Power and Responsivity
Opto-board S/N
0
VCSEL Opto-pack S/N:
Power (uW) | 1 | 2 | 3 | 4 | 5 | 6 | 7 | 8 | Date | Initial | P> 500 uW & dP ,20% ?
Pre Opto-pack Burn-in |  | 1925.986 | 1948.855 | 1979.112 | 1798.575457 | 1910.088 | 1832.734 | 1854.81 | -- | -- | --
Post Opto-pack Burn-in |  | 1798.25 | 1798.278 | 1823.516 | 1679.723 | 1755.472 | 1691.973 | 1723.643 | -- | -- | --
Change (%) | #DIV/0! | #DIV/0! | #DIV/0! | #DIV/0! | #DIV/0! | #DIV/0! | #DIV/0! | #DIV/0! | -- | -- | --
Pre Opto-board Burn-in |  | 1323.48974 | 1151.141753 | 1570.658538 | 1163.31692 | 1401.22071 | 1159.950006 | 1492.579161 | -- | -- | --
Change (%) |  | #DIV/0! | #DIV/0! | #DIV/0! | #DIV/0! | #DIV/0! | #DIV/0! | #DIV/0! | -- | -- | --
Post Opto-board Burn-in |  | 1402.857907 | 1040.859346 | 1476.45923 | 1175.031139 | 1364.12514 | 1077.118215 | 1355.010947 | -- | -- | --
Change (%) |  | 5.996886 | -9.580263 | -5.99744 | 1.006967 | -2.647375 | -7.140979 | -9.216812 | -- | -- | --
Opto-board at 0C |  | 1538.323497 | 1155.691861 | 1531.183018 | 1223.555072 | 1369.930394 | 1214.216386 | 1530.550944 | -- | -- | --
Change (%) |  | 16.23237 | 0.3952691 | -2.51331 | 5.178138 | -2.233075 | 4.678338 | 2.544038 | -- | -- | --
Opto-board at 50C |  | 1327.57131 | 1004.202956 | 1361.90224 | 1090.289032 | 1234.861503 | 1053.798435 | 1320.42401 | -- | -- | --
Change (%) |  | 0.3083945 | -12.76461 | -13.291 | -6.277557 | -11.87245 | -9.151392 | -11.53407 | -- | -- | --
Opto-board QA (10C) |  | 1524.753725 | 1140.195117 | 1549.760909 | 1196.416086 | 1358.474694 | 1209.726406 | 1503.226031 | -- | -- | --
Change (%) |  | 15.20707 | -0.9509373 | -1.330501 | 2.845241 | -3.050627 | 4.291254 | 0.7133203 | -- | -- | --
Reception Test |  | 1248.397 | 1017.356 | 1307.617 | 1046.889 | 960.6284 | 839.2061 | 1192.516 | -- | -- | --
VCSEL Opto-pack S/N:
Power (uW) | 1 | 2 | 3 | 4 | 5 | 6 | 7 | 8 | Date | Initial | P> 500 uW & dP ,20% ?
Pre Opto-pack Burn-in |  | 1901.018 | 1937.499 | 1897.963 | 1870.84 | 1910.582 | 1847.736 | 1831.585 | -- | -- | --
Post Opto-pack Burn-in |  | 1826.366 | 1860.749 | 1821.707 | 1801.053 | 1831.45 | 1745.968 | 1767.344 | -- | -- | --
Change (%) | #DIV/0! | #DIV/0! | #DIV/0! | #DIV/0! | #DIV/0! | #DIV/0! | #DIV/0! | #DIV/0! | -- | -- | --
Pre Opto-board Burn-in |  | 1102.507162 | 1220.288226 | 1256.80679 | 1243.036716 | 1200.311491 | 1341.054537 | 1375.637645 | -- | -- | --
Change (%) |  | #DIV/0! | #DIV/0! | #DIV/0! | #DIV/0! | #DIV/0! | #DIV/0! | #DIV/0! | -- | -- | --
Post Opto-board Burn-in |  | 1206.732133 | 1182.365795 | 1295.235685 | 1199.473986 | 1148.029028 | 1260.622829 | 1168.216461 | -- | -- | --
Change (%) |  | 9.453451 | -3.107662 | 3.057661 | -3.504541 | -4.355741 | -5.997646 | -15.07818 | -- | -- | --
Opto-board at 0C |  | 1336.391469 | 1327.45216 | 1323.484618 | 1356.016932 | 1232.669178 | 1347.242314 | 1305.338785 | -- | -- | --
Change (%) |  | 21.21386 | 8.781854 | 5.305336 | 9.089049 | 2.695774 | 0.4614113 | -5.110275 | -- | -- | --
Opto-board at 50C |  | 1148.544964 | 1137.974034 | 1144.078958 | 1189.481102 | 1059.420934 | 1146.191221 | 1141.844974 | -- | -- | --
Change (%) |  | 4.175737 | -6.745471 | -8.969384 | -4.30845 | -11.73783 | -14.5306 | -16.99522 | -- | -- | --
Opto-board QA (10C) |  | 1341.573877 | 1322.215933 | 1301.68361 | 1333.845219 | 1187.302284 | 1349.495829 | 1314.013122 | -- | -- | --
Change (%) |  | 21.68391 | 8.352757 | 3.570702 | 7.305376 | -1.083819 | 0.6294518 | -4.479706 | -- | -- | --
Reception Test |  | 829.7301 | 1031.744 | 952.2672 | 1051.748 | 951.0393 | 906.2025 | 925.0427 | -- | -- | --

## Sheet3
PIN Opto-pack S/N:
Responsivity (A/W) | 1 | 2 | 3 | 4 | 5 | 6 | 7 | 8 | Date | Initial | R> 0.5 A/W & dR <5%
Opto-pack QA | [8 empty] | -- | -- | --
Pre-mount | [8 empty] | -- | -- | --
Change (%)

## Sheet4
Opto-board QA Data Sheet
Opto-board S/N:
0
Current consumption:
| Unit | Min | Max | I |  |  | dI <5% | Date |  | Initial |  | Pass/Fail (?)
Pre-QA | mA | 323 | 371 | 354.125977 |  |  |  | 2021-02-09 |  |  |  | Pass
QA | mA | 308.5 | 350.5 | 337.121582 |  |  |  | 2021-02-09 |  |  |  | Pass
*The allowable range for current consumption for a B-layer opto-board is 330-400 mA.
Dark current:
| Unit | Max | I |  | Date |  | Initial |  | Pass/Fail (?)
Pre-QA | uA | 1 | 0.599957 |  | 2021-02-09 |  |  |  | Pass
QA | uA | 1 | 0.614751 |  | 2021-02-09 |  |  |  | Pass
Optical
| Unit | Max | 1 | 2 | 3 | 4 | 5 | 6 | 7 | 8 | 9 | 10 | 11 | 12 | 13 | 14 | 15 | 16 | Pass/Fail (?)
Rise | ns | 1 | 0.39283 | 0.25655 | 0.56392 | 0.54311 | 0.45911 | 0.62713 | 0.49051 | 0.46292 | 0.75415 | 0.63999 | 0.50056 | 0.54961 | 0.26345 | 0.41557 |  |  | Pass
Fall | ns | 1 | 0.45709 | 0.69158 | 0.5228 | 0.44687 | 0.40454 | 0.49276 | 0.4096 | 0.45019 | 0.54784 | 0.61716 | 0.47959 | 0.47394 | 0.5888 | 0.50382 |  |  | Pass

## optical calc
Post Mounting @ room Temp
Power
Power 2
Power 3
channel# | 1 | 2 | 3 | 4 | 5 | 6 | 7 | 8 | 9 | 10 | 11 | 12 | 13 | 14
| 1000 | 1000 | 1000 | 1000 | 1000 | 1000 | 1000 | 1000 | 1000 | 1000 | 1000 | 1000 | 1000 | 1000
| 1000 | 1000 | 1000 | 1000 | 1000 | 1000 | 1000 | 1000 | 1000 | 1000 | 1000 | 1000 | 1000 | 1000
| 1000 | 1000 | 1000 | 1000 | 1000 | 1000 | 1000 | 1000 | 1000 | 1000 | 1000 | 1000 | 1000 | 1000
avg | 1000 | 1000 | 1000 | 1000 | 1000 | 1000 | 1000 | 1000 | 1000 | 1000 | 1000 | 1000 | 1000 | 1000
-10C
Power
Power 2
Power 3
channel# | 1 | 2 | 3 | 4 | 5 | 6 | 7 | 8 | 9 | 10 | 11 | 12 | 13 | 14
| 1000 | 1000 | 1000 | 1000 | 1000 | 1000 | 1000 | 1000 | 1000 | 1000 | 1000 | 1000 | 1000 | 1000
| 1000 | 1000 | 1000 | 1000 | 1000 | 1000 | 1000 | 1000 | 1000 | 1000 | 1000 | 1000 | 1000 | 1000
| 1000 | 1000 | 1000 | 1000 | 1000 | 1000 | 1000 | 1000 | 1000 | 1000 | 1000 | 1000 | 1000 | 1000
avg | 1000 | 1000 | 1000 | 1000 | 1000 | 1000 | 1000 | 1000 | 1000 | 1000 | 1000 | 1000 | 1000 | 1000
10C
Power
Power 2
Power 3
channel# | 1 | 2 | 3 | 4 | 5 | 6 | 7 | 8 | 9 | 10 | 11 | 12 | 13 | 14
| 1000 | 1000 | 1000 | 1000 | 1000 | 1000 | 1000 | 1000 | 1000 | 1000 | 1000 | 1000 | 1000 | 1000
| 1000 | 1000 | 1000 | 1000 | 1000 | 1000 | 1000 | 1000 | 1000 | 1000 | 1000 | 1000 | 1000 | 1000
| 1000 | 1000 | 1000 | 1000 | 1000 | 1000 | 1000 | 1000 | 1000 | 1000 | 1000 | 1000 | 1000 | 1000
avg | 1000 | 1000 | 1000 | 1000 | 1000 | 1000 | 1000 | 1000 | 1000 | 1000 | 1000 | 1000 | 1000 | 1000
50C
Power
Power 2
Power 3
channel# | 1 | 2 | 3 | 4 | 5 | 6 | 7 | 8 | 9 | 10 | 11 | 12 | 13 | 14
| 1000 | 1000 | 1000 | 1000 | 1000 | 1000 | 1000 | 1000 | 1000 | 1000 | 1000 | 1000 | 1000 | 1000
| 1000 | 1000 | 1000 | 1000 | 1000 | 1000 | 1000 | 1000 | 1000 | 1000 | 1000 | 1000 | 1000 | 1000
| 1000 | 1000 | 1000 | 1000 | 1000 | 1000 | 1000 | 1000 | 1000 | 1000 | 1000 | 1000 | 1000 | 1000
avg | 1000 | 1000 | 1000 | 1000 | 1000 | 1000 | 1000 | 1000 | 1000 | 1000 | 1000 | 1000 | 1000 | 1000

## Sheet5
Electrical: |  |  |  | Date (DD/MM/YY):02/09/2021 | [5 empty] | Initial:
| Unit | Min | Max | 1 | 2 | 3 | 4 | 5 | 6 | 7 | 8 | 9 | 10 | 11 | 12 | 13 | 14 | Pass/fail(?)
Clk Rise | ns | -- | 1 | 0.50096 | 0.51887 | 0.52653 | 0.54544 | 0.55297 | 0.56434 | 0.56968 | [7 empty] | Pass
Clk Fall | ns | -- | 1 | 0.49 | 0.50961 | 0.51165 | 0.53415 | 0.55106 | 0.56295 | 0.57415 | [7 empty] | Pass
Data Rise | ns | -- | 1 | 0.59711 | 0.64176 | 0.61869 | 0.57893 | 0.62965 | 0.60046 | 0.62219 | [7 empty] | Pass
Data Fall | ns | -- | 1 | 0.62454 | 0.61104 | 0.63684 | 0.61249 | 0.59023 | 0.62368 | 0.63398 | [7 empty] | Pass
Jitter @ IPIN = 100uA | ns | -- | 1 | 0.06608 | 0.1485 | 0.09593 | 0.05392 | 0.09383 | 0.13328 | 0.26625 | [7 empty] | Pass
Jitter @ IPIN = 1000uA | ns | -- | 1 | 0.05911 | 0.13045 | 0.08966 | 0.07539 | 0.08162 | 0.12193 | 0.27135 | [7 empty] | Pass
Pos Width max @ IPIN = 100uA |  |  |  | 12.418 | 12.693 | 12.477 | 12.288 | 12.567 | 12.29 | 12.059
Pos Width max @ IPIN = 1000uA |  |  |  | 12.409 | 12.621 | 12.49 | 12.324 | 12.501 | 12.286 | 12.046
Pos Width min @ IPIN = 100uA |  |  |  | 11.93 | 11.973 | 11.941 | 11.906 | 12.074 | 11.706 | 11.25
Pos Width min @ IPIN = 1000uA |  |  |  | 11.98 | 12.029 | 11.978 | 11.879 | 12.088 | 11.731 | 11.213
Pos Width mean @ IPIN = 100uA |  |  |  | 12.16364 | 12.3354 | 12.22206 | 12.10617 | 12.30496 | 12.01338 | 11.64091
Pos Width mean @ IPIN = 1000uA |  |  |  | 12.16172 | 12.32779 | 12.22995 | 12.11219 | 12.3027 | 12.01799 | 11.63427
GoNoGoDuty Cycle | % | 46 | 54 | 48.5984 | 49.3378 | 48.9507 | 48.5428 | 49.2906 | 48.1281 | 46.6603 | [7 empty] | Pass
Duty Cycle @ IPIN = 100uA | % | 46 | 54 | 48.7281 | 49.4013 | 48.898 | 48.4389 | 49.2177 | 48.1053 | 46.5793 | [7 empty] | Pass
Duty Cycle @ IPIN = 1000uA | % | 46 | 54 | 48.6577 | 49.342 | 48.9237 | 48.4892 | 49.2091 | 48.0721 | 46.5662 | [7 empty] | Pass
Clock+ common mode | V | 0.9 | 1.5 | 1.037393 | 1.034331 | 1.027881 | 1.028404 | 1.018362 | 1.018946 | 1.031043 | [7 empty] | Pass
Clock- common mode | V | 0.9 | 1.5 | 1.031497 | 1.028396 | 1.019948 | 1.02524 | 1.014892 | 1.015977 | 1.027346 | [7 empty] | Pass
Data+ common mode | V | 0.9 | 1.5 | 1.070539 | 1.065636 | 1.062971 | 1.035938 | 1.057657 | 1.057624 | 1.068162 | [7 empty] | Pass
Data- common mode | V | 0.9 | 1.5 | 1.058772 | 1.044952 | 1.055296 | 1.039064 | 1.046569 | 1.053672 | 1.058591 | [7 empty] | Pass
Clock+ amplitude | V | 0.2 | 0.5 | 0.346889 | 0.343838 | 0.346049 | 0.343776 | 0.335151 | 0.33348 | 0.342116 | [7 empty] | Pass
Clock- amplitude | V | 0.2 | 0.5 | 0.311902 | 0.313633 | 0.311115 | 0.312052 | 0.311543 | 0.311766 | 0.319417 | [7 empty] | Pass
Data+ amplitude | V | 0.2 | 0.5 | 0.390902 | 0.389438 | 0.390095 | 0.363464 | 0.381007 | 0.373744 | 0.384282 | [7 empty] | Pass
Data- amplitude | V | 0.2 | 0.5 | 0.366093 | 0.353501 | 0.364688 | 0.35881 | 0.357252 | 0.358446 | 0.360147 | [7 empty] | Pass
Bit errors @ IPIN = 100uA | -- | -- | 0 | 0 | 0 | 0 | 0 | 0 | 0 | 0 | [7 empty] | Pass
Clk errors @ IPIN = 100uA | -- | -- | 0 | 0 | 0 | 0 | 0 | 0 | 0 | 0 | [7 empty] | Pass
Bit errors @ IPIN = 1000uA | -- | -- | 0 | 0 | 0 | 0 | 0 | 0 | 0 | 0 | [7 empty] | Pass
Clk errors @ IPIN = 1000uA | -- | -- | 0 | 0 | 0 | 0 | 0 | 0 | 0 | 0 | [7 empty] | Pass
VDC Bit errors | -- | -- | 0 | 0 | 0 | 0 | 0 | 0 | 0 | 0 | 0 | 0 | 0 | 0 | 0 | 0 | 0 | Pass