## Sheet1
Ch4 Current | Ch4 | Ch5 Current | Ch5 | Ch6 Current | Ch6 | Ch7 Current | Ch7 | Ch8 Current | Ch8 | Ch9 Current | Ch9 | Ch10 Current | Ch10
2.41e-08 | 0.001491905 | -9.6e-09 | 0.001516877 | -3.86e-08 | 0.001513631 | -1.45e-08 | 0.001455023 | 2.41e-08 | 0.001505417 | -1.93e-08 | 0.00155813868 | -1.69e-08 | 0.001536388
0.0004845423 | 0.001698385 | 0.0004851186 | 0.001720331 | 0.0004841397 | 0.00171325 | 0.0004831294 | 0.001645481 | 0.0004839034 | 0.001695811 | 0.0004825218 | 0.00174883 | 0.0004817045 | 0.00172527
0.0006893167 | 0.00207096 | 0.00068855 | 0.002083777 | 0.0006872167 | 0.002060679 | 0.0006889117 | 0.002001042 | 0.0006873372 | 0.00204202 | 0.0006876241 | 0.002114709 | 0.0006851407 | 0.002079417
0.0009740901 | 0.04680669 | 0.0009719491 | 0.04641676 | 0.0009723059 | 0.04659975 | 0.0009737019 | 0.04629326 | 0.0009722384 | 0.04797045 | 0.00097206 | 0.04732463 | 0.0009700009 | 0.04778455
0.001340459 | 0.1558634 | 0.0013396996 | 0.1527373 | 0.0013394175 | 0.1573221 | 0.0013434849 | 0.1516942 | 0.0013413246 | 0.1575014 | 0.0013364567 | 0.1518752 | 0.0013385736 | 0.1586775
0.0017507263 | 0.2805157 | 0.0017483225 | 0.2730921 | 0.0017483466 | 0.281848 | 0.001753446 | 0.2701518 | 0.0017505093 | 0.283401 | 0.0017465938 | 0.2693422 | 0.0017477535 | 0.2820703
0.0021975984 | 0.4096239 | 0.0021959251 | 0.4043246 | 0.0021952138 | 0.4150433 | 0.0022020737 | 0.3983264 | 0.0021980951 | 0.413031 | 0.0021948908 | 0.3994318 | 0.0021949992 | 0.4072519
0.0026645645 | 0.5275639 | 0.0026600679 | 0.5362635 | 0.0026625296 | 0.5534377 | 0.0026673831 | 0.5249504 | 0.0026658979 | 0.5466215 | 0.002661869 | 0.5292675 | 0.0026624934 | 0.5378232
0.0031522031 | 0.6653641 | 0.0031490566 | 0.6706642 | 0.0031474412 | 0.6817468 | 0.00315459 | 0.6372911 | 0.0031513809 | 0.6764974 | 0.0031471495 | 0.6527546 | 0.0031482345 | 0.6623057
0.0036593592 | 0.7875918 | 0.0036544189 | 0.7933407 | 0.0036555376 | 0.8186631 | 0.0036645839 | 0.762855 | 0.0036602705 | 0.79769 | 0.0036528903 | 0.7672822 | 0.0036571241 | 0.7719819
0.0041756387 | 0.9119526 | 0.0041709468 | 0.9192553 | 0.0041723669 | 0.9426847 | 0.0041825199 | 0.8729376 | 0.0041763066 | 0.9092782 | 0.0041739341 | 0.8814084 | 0.0041731626 | 0.8919608
0.0047114891 | 1.029322 | 0.0047068671 | 1.038233 | 0.004707776 | 1.071392 | 0.0047196506 | 0.9849651 | 0.0047123137 | 1.020335 | 0.0047073131 | 0.9850561 | 0.0047087983 | 1.000272
0.0052560095 | 1.147705 | 0.0052489017 | 1.148011 | 0.0052527932 | 1.193852 | 0.0052618202 | 1.097638 | 0.0052575309 | 1.127188 | 0.0052502254 | 1.096081 | 0.00525471 | 1.114229
0.0058165709 | 1.252696 | 0.0058092172 | 1.24926 | 0.0058079272 | 1.310079 | 0.0058186613 | 1.193973 | 0.0058132364 | 1.242368 | 0.0058067169 | 1.199315 | 0.0058114209 | 1.225782
0.006381144 | 1.362758 | 0.0063715624 | 1.354822 | 0.0063737107 | 1.403524 | 0.0063855201 | 1.2872 | 0.0063816238 | 1.341872 | 0.0063754394 | 1.30026 | 0.0063802712 | 1.327552
0.0069576111 | 1.466553 | 0.0069500307 | 1.450791 | 0.0069501368 | 1.485068 | 0.0069594435 | 1.374642 | 0.0069603718 | 1.435746 | 0.0069505009 | 1.393842 | 0.0069598992 | 1.421332
0.0075386205 | 1.548692 | 0.0075341673 | 1.538284 | 0.0075307388 | 1.555257 | 0.0075449472 | 1.45021 | 0.0075438284 | 1.504206 | 0.0075339045 | 1.466499 | 0.0075425867 | 1.490947
0.008134024 | 1.635949 | 0.0081327075 | 1.629944 | 0.0081249608 | 1.652845 | 0.0081359818 | 1.511364 | 0.0081402276 | 1.601192 | 0.008130851 | 1.538161 | 0.0081348944 | 1.574179
0.0087377936 | 1.706947 | 0.0087310426 | 1.694385 | 0.0087304616 | 1.716935 | 0.0087365567 | 1.585994 | 0.008745861 | 1.662377 | 0.0087328895 | 1.600876 | 0.0087387339 | 1.635197
0.009346682 | 1.757136 | 0.0093394488 | 1.75061 | 0.0093381854 | 1.76695 | 0.0093474921 | 1.634691 | 0.0093531099 | 1.709599 | 0.0093441021 | 1.650227 | 0.0093455367 | 1.676379
0.009966813 | 1.79825 | 0.009962913 | 1.798278 | 0.009962046 | 1.823516 | 0.009967897 | 1.679723 | 0.009975336 | 1.755472 | 0.009962624 | 1.691973 | 0.009966284 | 1.723643