## Sheet1
Ch4 Current | Ch4 | Ch5 Current | Ch5 | Ch6 Current | Ch6 | Ch7 Current | Ch7 | Ch8 Current | Ch8 | Ch9 Current | Ch9 | Ch10 Current | Ch10
-2.17e-08 | 0.001573288 | 7.2e-09 | 0.00159873 | -1.21e-08 | 0.001595251 | 9.6e-09 | 0.001534818 | 2.17e-08 | 0.001587161 | -1.45e-08 | 0.001633893 | 0 | 0.001614074
0.0004790451 | 0.001783803 | 0.00047925 | 0.001803885 | 0.0004786593 | 0.001797577 | 0.0004787558 | 0.001731204 | 0.0004788787 | 0.001782215 | 0.0004787075 | 0.001830516 | 0.0004774538 | 0.001806361
0.0006845597 | 0.002205426 | 0.0006848659 | 0.002224887 | 0.0006841787 | 0.002200952 | 0.0006838966 | 0.002140171 | 0.0006847694 | 0.002190412 | 0.0006832047 | 0.002256925 | 0.0006832842 | 0.00222785
0.0009712113 | 0.05033286 | 0.0009727158 | 0.05262126 | 0.0009715296 | 0.05235613 | 0.0009720021 | 0.05234687 | 0.0009721034 | 0.05463555 | 0.0009716935 | 0.05384849 | 0.0009735211 | 0.05368953
0.0013394368 | 0.1692498 | 0.0013398635 | 0.1625721 | 0.0013393331 | 0.1655701 | 0.0013389111 | 0.167026 | 0.0013413752 | 0.1679009 | 0.0013368232 | 0.1645464 | 0.0013432655 | 0.169158
0.0017494967 | 0.2997112 | 0.001750085 | 0.2936981 | 0.0017499451 | 0.2966049 | 0.0017511314 | 0.2915462 | 0.0017528408 | 0.2986174 | 0.0017481103 | 0.2897404 | 0.0017547769 | 0.2986318
0.0021940903 | 0.4375595 | 0.0021952355 | 0.4332166 | 0.0021946665 | 0.4418171 | 0.0021948329 | 0.4210721 | 0.0021984953 | 0.4435732 | 0.0021954477 | 0.42373 | 0.0022009208 | 0.4392023
0.0026588431 | 0.5645042 | 0.002660186 | 0.5751892 | 0.0026600679 | 0.5820147 | 0.0026607406 | 0.5554121 | 0.0026646417 | 0.5839431 | 0.0026585104 | 0.5634954 | 0.0026677496 | 0.5711344
0.0031441693 | 0.6996655 | 0.0031464093 | 0.7112215 | 0.0031465419 | 0.7063774 | 0.0031480705 | 0.6837375 | 0.0031518414 | 0.7171901 | 0.0031471181 | 0.6893958 | 0.0031589782 | 0.6951237
0.0036501417 | 0.8341867 | 0.0036526178 | 0.8400035 | 0.0036526443 | 0.8392204 | 0.0036520199 | 0.8067242 | 0.0036583706 | 0.843006 | 0.0036539102 | 0.7953668 | 0.003665992 | 0.8171691
0.0041670746 | 0.9683316 | 0.0041702403 | 0.9714055 | 0.0041698039 | 0.9774556 | 0.004170913 | 0.9279351 | 0.0041771022 | 0.9705878 | 0.0041694399 | 0.9134497 | 0.0041854903 | 0.9272373
0.0047008249 | 1.097366 | 0.0047038315 | 1.099876 | 0.0047034578 | 1.118272 | 0.0047016953 | 1.049337 | 0.0047109442 | 1.095908 | 0.0047044247 | 1.036739 | 0.0047207645 | 1.044966
0.0052440627 | 1.221846 | 0.0052476793 | 1.221424 | 0.0052465124 | 1.25542 | 0.0052467872 | 1.157675 | 0.0052553658 | 1.206925 | 0.0052455576 | 1.15873 | 0.0052662517 | 1.170833
0.0058025674 | 1.344989 | 0.0058062781 | 1.341469 | 0.0058043685 | 1.355815 | 0.0058046578 | 1.279001 | 0.0058140513 | 1.327036 | 0.0058061189 | 1.26589 | 0.0058302368 | 1.288836
0.0063676734 | 1.458292 | 0.0063724641 | 1.456573 | 0.0063697855 | 1.464677 | 0.0063665546 | 1.373005 | 0.006381226 | 1.43248 | 0.0063742532 | 1.378277 | 0.0063979059 | 1.398525
0.006943463 | 1.566743 | 0.0069502381 | 1.561232 | 0.0069490519 | 1.586313 | 0.0069396294 | 1.456692 | 0.0069596388 | 1.539629 | 0.0069504406 | 1.469802 | 0.0069769696 | 1.502503
0.0075278503 | 1.668689 | 0.0075362673 | 1.655549 | 0.0075333813 | 1.684832521 | 0.0075277177 | 1.512 | 0.0075465529 | 1.628903 | 0.0075389508 | 1.560726 | 0.0075636064 | 1.591609
0.0081239481 | 1.747485 | 0.0081317383 | 1.748034 | 0.0081298866 | 1.784545 | 0.0081225835 | 1.612142 | 0.0081459178 | 1.713538 | 0.0081318227 | 1.635527 | 0.0081597766 | 1.665976
0.0087279541 | 1.827334 | 0.0087386182 | 1.825681 | 0.0087353681 | 1.855576 | 0.008725584 | 1.666251 | 0.0087501817 | 1.792839 | 0.0087401854 | 1.711609 | 0.0087667384 | 1.729472
0.0093416452 | 1.896058 | 0.0093530327 | 1.886258 | 0.0093476874 | 1.90799 | 0.0093410208 | 1.747898 | 0.0093642779 | 1.853274 | 0.009355058 | 1.777707 | 0.0093864428 | 1.802829
0.00996833 | 1.925986 | 0.009978297 | 1.948855 | 0.009971267 | 1.979112 | 0.009969028 | 1.798575457 | 0.009988987 | 1.910088 | 0.009979838 | 1.832734 | 0.010012509 | 1.85481