## Sheet1
Ch4 Current | Ch4 | Ch5 Current | Ch5 | Ch6 Current | Ch6 | Ch7 Current | Ch7 | Ch8 Current | Ch8 | Ch9 Current | Ch9 | Ch10 Current | Ch10
-2.89e-08 | 0.001491756 | 1.45e-08 | 0.001517045 | -6.03e-08 | 0.00151485 | 1.93e-08 | 0.001462715 | -3.62e-08 | 0.001506155 | -3.62e-08 | 0.001557125 | -2.89e-08 | 0.00153748
0.0004659361 | 0.001655484 | 0.0004665847 | 0.001683417 | 0.0004672068 | 0.00168279 | 0.0004673394 | 0.001624625 | 0.0004662882 | 0.001670487 | 0.0004669777 | 0.001726813 | 0.0004667125 | 0.001707476
0.0006731216 | 0.002039308 | 0.0006724923 | 0.00206431 | 0.0006735267 | 0.002066725 | 0.0006758437 | 0.00201710887 | 0.0006720246 | 0.002044549 | 0.0006728877 | 0.002109814 | 0.0006740933 | 0.002109566
0.0009658925 | 0.05836977 | 0.0009648147 | 0.05831112 | 0.0009644217 | 0.05901884 | 0.000970934 | 0.05785331 | 0.0009651161 | 0.05504246 | 0.0009637466 | 0.0614384 | 0.0009671607 | 0.05903978
0.0013375103 | 0.174495 | 0.0013382843 | 0.1769403 | 0.0013381734 | 0.1763327 | 0.0013428388 | 0.1719669 | 0.0013383445 | 0.1684258 | 0.0013371053 | 0.1785948 | 0.0013376309 | 0.1730925
0.0017516473 | 0.3039932 | 0.0017501139 | 0.3095365 | 0.0017510542 | 0.3058706 | 0.0017586201 | 0.2992064 | 0.001749786 | 0.2983306 | 0.00174778 | 0.3089239 | 0.0017530578 | 0.2949944
0.002197027 | 0.435975 | 0.0021961493 | 0.4437244 | 0.0021982036 | 0.4352994 | 0.0022058977 | 0.4282622 | 0.0021965592 | 0.4263173 | 0.0021934345 | 0.4359712 | 0.0021989703 | 0.4215251
0.0026669539 | 0.5694169 | 0.0026672553 | 0.5842636 | 0.0026673349 | 0.576308 | 0.0026778302 | 0.5592701 | 0.0026679641 | 0.5618939 | 0.0026634 | 0.5681422 | 0.0026696664 | 0.5545312
0.003154725 | 0.7099905 | 0.003153628 | 0.7192086 | 0.0031580041 | 0.7097738 | 0.0031675881 | 0.6865206 | 0.0031544333 | 0.6952691 | 0.0031487094 | 0.6956484 | 0.0031584525 | 0.6827606
0.0036621801 | 0.8419097 | 0.0036619872 | 0.8549926 | 0.0036642102 | 0.8244954 | 0.0036738907 | 0.8132544 | 0.0036633591 | 0.8209243 | 0.003656924 | 0.827726 | 0.0036665031 | 0.8025232
0.0041852372 | 0.9732246 | 0.0041819316 | 0.9853964 | 0.0041848225 | 0.9556909 | 0.0041944043 | 0.9397239 | 0.0041836145 | 0.9403839 | 0.0041768298 | 0.9352277 | 0.0041860111 | 0.915869
0.0047189924 | 1.096326 | 0.0047137627 | 1.107237 | 0.0047181846 | 1.073444 | 0.0047271587 | 1.061453 | 0.0047151539 | 1.05797 | 0.0047080654 | 1.048234 | 0.0047171334 | 1.027338
0.0052620276 | 1.21332 | 0.0052579938 | 1.22301 | 0.0052646291 | 1.185895 | 0.005275544 | 1.181531 | 0.005259983 | 1.16916 | 0.0052525906 | 1.150923 | 0.0052611451 | 1.14329
0.0058155534 | 1.325888 | 0.0058133015 | 1.336701 | 0.0058203539 | 1.28871 | 0.005831681 | 1.290494 | 0.0058158548 | 1.281423 | 0.00580792 | 1.255888 | 0.0058167132 | 1.241064
0.0063812935 | 1.431216 | 0.0063773996 | 1.442879 | 0.0063901204 | 1.405202 | 0.0063995985 | 1.398604 | 0.0063798709 | 1.384381 | 0.0063703665 | 1.36228 | 0.006384816 | 1.337971
0.0069545491 | 1.523198 | 0.0069531627 | 1.542386 | 0.006963822 | 1.484479 | 0.0069712843 | 1.490311 | 0.0069560584 | 1.481232 | 0.0069465829 | 1.454443 | 0.0069611385 | 1.424481
0.0075422371 | 1.598717 | 0.0075419165 | 1.631652 | 0.0075491328 | 1.576516 | 0.0075591339 | 1.575766 | 0.0075454028 | 1.576551 | 0.0075360889 | 1.515516 | 0.0075508494 | 1.509883
0.0081336069 | 1.669511 | 0.0081323386 | 1.707503 | 0.0081442397 | 1.649961 | 0.0081525434 | 1.644888 | 0.0081361481 | 1.657211 | 0.0081249632 | 1.596612 | 0.0081457948 | 1.586072
0.0087308305 | 1.725396 | 0.0087375525 | 1.767527 | 0.008745456 | 1.70717 | 0.0087526964 | 1.704576 | 0.0087408509 | 1.728005 | 0.008728892 | 1.659709 | 0.0087465289 | 1.652123
0.0093477814 | 1.794546 | 0.0093503275 | 1.818396 | 0.0093589181 | 1.77145 | 0.0093676028 | 1.758797 | 0.0093515234 | 1.788284 | 0.0093380793 | 1.727251 | 0.0093579464 | 1.71041
0.009966043 | 1.826366 | 0.00996455 | 1.860749 | 0.009975192 | 1.821707 | 0.009987711 | 1.801053 | 0.009967199 | 1.83145 | 0.0099541381 | 1.745968 | 0.009977262 | 1.767344