## Sheet1
Ch4 Current | Ch4 | Ch5 Current | Ch5 | Ch6 Current | Ch6 | Ch7 Current | Ch7 | Ch8 Current | Ch8 | Ch9 Current | Ch9 | Ch10 Current | Ch10
-2.65e-08 | 0.001577365 | -3.38e-08 | 0.001601627 | 3.38e-08 | 0.001598841 | 7.2e-09 | 0.001538403 | 1.21e-08 | 0.001591484 | -2.89e-08 | 0.001645689 | 3.13e-08 | 0.001624331
0.0004666739 | 0.001743613 | 0.0004671923 | 0.00176972 | 0.0004675516 | 0.001768566 | 0.000467349 | 0.001702222 | 0.0004666161 | 0.001756029 | 0.0004676022 | 0.001816887 | 0.0004672984 | 0.001795676
0.0006752313 | 0.002197188 | 0.0006759691 | 0.002228982 | 0.000676526 | 0.002225554 | 0.0006772276 | 0.002167266 | 0.0006749998 | 0.00221253 | 0.0006763838 | 0.002281206 | 0.0006758148 | 0.002276157
0.0009698298 | 0.06281319 | 0.0009709099 | 0.06199489 | 0.0009715609 | 0.06518939 | 0.0009712716 | 0.06101241 | 0.0009693717 | 0.06008323 | 0.0009713656 | 0.06685686 | 0.0009703747 | 0.06447875
0.0013380046 | 0.1827124 | 0.0013400974 | 0.1846101 | 0.0013415802 | 0.1871125 | 0.0013440154 | 0.1792777 | 0.0013379877 | 0.1775723 | 0.0013406857 | 0.1886053 | 0.0013393741 | 0.181063
0.0017499548 | 0.3132519 | 0.0017522477 | 0.321046 | 0.0017542417 | 0.316797 | 0.0017548999 | 0.30596 | 0.0017489253 | 0.3085791 | 0.0017524189 | 0.3213053 | 0.001751264 | 0.3060585
0.0021923157 | 0.4495936 | 0.002195561 | 0.4601418 | 0.0021980685 | 0.4524491 | 0.0021961325 | 0.4363551 | 0.0021914429 | 0.439855 | 0.002195549 | 0.4478668 | 0.002193678 | 0.4340642
0.0026594483 | 0.5882631 | 0.0026633759 | 0.6025624 | 0.0026662113 | 0.595919 | 0.0026649383 | 0.5715156678 | 0.0026582186 | 0.5751593 | 0.002663347 | 0.5811811 | 0.0026609769 | 0.568923
0.0031448782 | 0.7288366 | 0.0031495485 | 0.7406493 | 0.0031527335 | 0.7305961 | 0.0031486323 | 0.7005854 | 0.0031435521 | 0.7089217 | 0.0031492158 | 0.7167418 | 0.0031461296 | 0.6974294
0.0036463828 | 0.8653623951 | 0.003652044 | 0.877423 | 0.0036556485 | 0.854307 | 0.0036549614 | 0.8327659 | 0.0036446396 | 0.8323719 | 0.0036513592 | 0.8407505 | 0.0036473038 | 0.8177573
0.0041629589 | 1.000654 | 0.0041691457 | 1.008828 | 0.0041740498 | 0.9768386 | 0.0041697051 | 0.9559612 | 0.004160232 | 0.9569293 | 0.0041682343 | 0.9615996 | 0.0041635569 | 0.9342929
0.0046918847 | 1.113424 | 0.0046998943 | 1.12911 | 0.0047042535 | 1.110477 | 0.0047003693 | 1.078645 | 0.0046888347 | 1.080406 | 0.0046985658 | 1.077311 | 0.0046927286 | 1.051109
0.005237326 | 1.241042 | 0.005245789 | 1.257761 | 0.0052518263 | 1.225997 | 0.0052442387 | 1.1983 | 0.0052342374 | 1.199825 | 0.005245302 | 1.187528 | 0.0052380662 | 1.167397
0.0057916284 | 1.358723 | 0.0058014535 | 1.37799 | 0.0058096584 | 1.342705 | 0.0057966652 | 1.317177 | 0.0057881879 | 1.311435 | 0.0058000672 | 1.304376 | 0.0057934271 | 1.269853
0.0063590876 | 1.461804 | 0.006370774 | 1.497523 | 0.0063792151 | 1.442088 | 0.0063652382 | 1.433251 | 0.0063546367 | 1.420325 | 0.0063689536 | 1.402109 | 0.0063615227 | 1.372306
0.0069307832 | 1.555119 | 0.0069447698 | 1.606236 | 0.006953182 | 1.541732 | 0.0069387204 | 1.52729 | 0.0069266314 | 1.523923 | 0.006942419 | 1.49009 | 0.00693487 | 1.470029
0.0075227726 | 1.648337 | 0.0075375934 | 1.69435 | 0.0075438405 | 1.619752 | 0.0075297695 | 1.616708 | 0.0075175864 | 1.625793 | 0.0075348038 | 1.574777 | 0.0075264567 | 1.563266
0.0081208475 | 1.74097 | 0.0081367316 | 1.775342 | 0.0081430992 | 1.7141 | 0.0081214985 | 1.69485 | 0.0081150754 | 1.713768 | 0.0081326569 | 1.650931 | 0.0081242037 | 1.647993
0.0087270017 | 1.809464 | 0.0087439852 | 1.839992 | 0.0087502275 | 1.768576 | 0.0087253935 | 1.758164 | 0.0087198891 | 1.792147 | 0.0087380974 | 1.724242 | 0.0087300204 | 1.718408
0.0093479743 | 1.867181 | 0.0093661417 | 1.889371 | 0.0093732953 | 1.842523 | 0.0093475789 | 1.821597 | 0.0093398104 | 1.856963 | 0.0093590266 | 1.79522 | 0.009351099 | 1.781153
0.009975119 | 1.901018 | 0.009995247 | 1.937499 | 0.010001916 | 1.897963 | 0.009971653 | 1.87084 | 0.009965658 | 1.910582 | 0.009986194 | 1.847736 | 0.009977912 | 1.831585