## Sheet1
Ch4 Current | Ch4 | Ch5 Current | Ch5 | Ch6 Current | Ch6 | Ch7 Current | Ch7 | Ch8 Current | Ch8 | Ch9 Current | Ch9 | Ch10 Current | Ch10
-3.38e-08 | 0.001498372 | -2.89e-08 | 0.001522189 | -1.69e-08 | 0.001518648 | -1.69e-08 | 0.001463336567 | 4.8e-09 | 0.001506366 | -4.8e-09 | 0.001554451 | 9.6e-09 | 0.001539665
0.0004697143 | 0.001661076 | 0.0004697191 | 0.001682388 | 0.0004700277 | 0.001681573 | 0.0004707776 | 0.001621017 | 0.0004694876 | 0.001665343 | 0.0004708185 | 0.001716894 | 0.0004693984 | 0.001704008
0.0006764682 | 0.002033631 | 0.0006763886 | 0.002070882 | 0.0006771143 | 0.002069999 | 0.0006800462 | 0.002008071 | 0.0006782861 | 0.00204691 | 0.0006783705 | 0.002087753 | 0.0006761547 | 0.002090058
0.0009665531 | 0.05542115 | 0.0009669389 | 0.05317016 | 0.0009678165 | 0.05580519 | 0.0009753776 | 0.05474651 | 0.0009694585 | 0.05682517 | 0.0009705024 | 0.05768183 | 0.0009659262 | 0.05440428
0.001340107 | 0.1760031 | 0.0013396031 | 0.1720692 | 0.001340541 | 0.1760327 | 0.0013492908 | 0.1731794 | 0.0013422481 | 0.1788893 | 0.0013452836 | 0.1747127 | 0.0013403988 | 0.1769023
0.0017534749 | 0.3126782 | 0.0017519608 | 0.305914 | 0.0017541042 | 0.316937 | 0.0017621548 | 0.3034867 | 0.0017600933 | 0.3135062 | 0.0017599655 | 0.315218 | 0.0017536534 | 0.313131
0.0021983434 | 0.4483382 | 0.0021968702 | 0.4385036 | 0.0021998045 | 0.457562 | 0.0022099627 | 0.4441508 | 0.0022067078 | 0.4557431 | 0.0022067271 | 0.4598377 | 0.0021981867 | 0.4601778
0.0026674 | 0.5980504 | 0.0026663777 | 0.5798551 | 0.0026706525 | 0.6073591 | 0.0026825559 | 0.5891040715 | 0.0026785776 | 0.6023849 | 0.0026783414 | 0.6091554 | 0.0026681329 | 0.6072937
0.0031550264 | 0.746068 | 0.003153792 | 0.7276386 | 0.0031598534 | 0.7540233 | 0.0031733891 | 0.7298587 | 0.0031719593 | 0.7481596 | 0.0031690058 | 0.7556177 | 0.0031559089 | 0.7548245
0.0036626671 | 0.888429 | 0.0036605213 | 0.8572825 | 0.003669177 | 0.8890863 | 0.0036833108 | 0.8682303 | 0.0036822089 | 0.8764392 | 0.0036789299 | 0.9028277 | 0.003663675 | 0.8945602
0.0041806417 | 1.017316 | 0.0041780233 | 0.9805584 | 0.0041857146 | 1.02296 | 0.0042041667 | 0.9950838 | 0.0042023705 | 1.017544 | 0.0041995013 | 1.032067 | 0.0041823077 | 1.023795
0.004718949 | 1.137626 | 0.0047152865 | 1.108045 | 0.0047215409 | 1.134115 | 0.0047406606 | 1.118086 | 0.0047422568 | 1.148547 | 0.0047399156 | 1.154208 | 0.0047212902 | 1.149027
0.0052614875 | 1.25829 | 0.0052595249 | 1.217367 | 0.0052663506 | 1.242565 | 0.0052857669 | 1.236234 | 0.0052866059 | 1.262911 | 0.0052850797 | 1.277633 | 0.00526413 | 1.274437
0.0058189554 | 1.378298 | 0.0058158355 | 1.337519 | 0.0058254509 | 1.355924 | 0.0058412168 | 1.34271 | 0.0058467598 | 1.363271 | 0.0058457207 | 1.378204 | 0.0058231531 | 1.397444
0.0063820361 | 1.490136 | 0.0063776214 | 1.4377 | 0.0063896502 | 1.460317 | 0.0064055827 | 1.446997 | 0.0064151619 | 1.468641 | 0.006411145 | 1.458331 | 0.0063851126 | 1.500958
0.0069552628 | 1.569577 | 0.0069549927 | 1.556898 | 0.0069663127 | 1.556977 | 0.0069819026 | 1.549727 | 0.0069926391 | 1.564237 | 0.0069885885 | 1.599146 | 0.006962238 | 1.607375
0.0075422419 | 1.657703 | 0.0075400937 | 1.645264 | 0.0075569808 | 1.651519 | 0.0075725804 | 1.621704 | 0.0075839413 | 1.650452 | 0.0075794832 | 1.672437 | 0.0075494896 | 1.718191
0.0081329583 | 1.723818 | 0.0081307281 | 1.700654 | 0.0081508219 | 1.723882 | 0.0081653775 | 1.713925 | 0.0081838319 | 1.730199 | 0.0081741513 | 1.735876 | 0.0081409003 | 1.783478
0.0087359901 | 1.771575 | 0.0087313995 | 1.782349 | 0.0087558983 | 1.797898 | 0.0087696076 | 1.763118 | 0.0087899883 | 1.795188 | 0.0087783815 | 1.827755 | 0.0087462444 | 1.858275
0.0093496572 | 1.819785 | 0.009346125 | 1.819715 | 0.0093667468 | 1.849922 | 0.0093803549 | 1.814154468 | 0.0094042678 | 1.851244 | 0.009394028 | 1.873424 | 0.009358337 | 1.906
0.009969775 | 1.874134 | 0.00996455 | 1.86139 | 0.009988506 | 1.877526 | 0.009997823 | 1.859912 | 0.010033864 | 1.889076 | 0.010014555 | 1.906123 | 0.009979333 | 1.908972