## Sheet1
Ch4 Current | Ch4 | Ch5 Current | Ch5 | Ch6 Current | Ch6 | Ch7 Current | Ch7 | Ch8 Current | Ch8 | Ch9 Current | Ch9 | Ch10 Current | Ch10
1.93e-08 | 0.001490796 | -2.65e-08 | 0.001520972 | -4.34e-08 | 0.001513127 | -9.6e-09 | 0.001458568 | -6.03e-08 | 0.001505206 | -4.1e-08 | 0.001555616 | 4.58e-08 | 0.001543433
0.000471783 | 0.001656999 | 0.0004718119 | 0.00168369 | 0.0004706305 | 0.001678528 | 0.0004715853 | 0.001618488977 | 0.00046983 | 0.001665975 | 0.0004713417 | 0.001718188 | 0.0004710548 | 0.001708268
0.0006794723 | 0.002043747 | 0.0006792505 | 0.002080584 | 0.0006777436 | 0.002063155 | 0.0006796483 | 0.002004214576 | 0.000677095 | 0.002041301 | 0.0006788816 | 0.002089932 | 0.0006782933 | 0.002104705
0.0009714934 | 0.05641257 | 0.0009714018 | 0.05444646 | 0.0009662734 | 0.05639114 | 0.0009723445 | 0.05436064 | 0.0009659913 | 0.05446801 | 0.0009698442 | 0.05558915 | 0.0009689304 | 0.05467901
0.0013465518 | 0.1770325 | 0.0013430582 | 0.1720057 | 0.0013366616 | 0.1765656 | 0.0013443674 | 0.169422 | 0.0013348798 | 0.1727326 | 0.0013385302 | 0.1685498 | 0.0013412234 | 0.175281
0.0017617039 | 0.3157896 | 0.0017568866 | 0.3076707 | 0.0017510157 | 0.3169696 | 0.0017602597 | 0.3036482 | 0.0017490169 | 0.3070234 | 0.0017532387 | 0.3031421 | 0.0017543936 | 0.3124402
0.0022082557 | 0.4560755 | 0.0022029923 | 0.4436822 | 0.0021939649 | 0.4568992 | 0.0022057506 | 0.445586 | 0.0021921976 | 0.4499207 | 0.0021969594 | 0.4503755 | 0.0021993777 | 0.4604766
0.0026796795 | 0.6059571 | 0.0026745102 | 0.5859022 | 0.0026653144 | 0.6076768 | 0.0026762269 | 0.5883973 | 0.0026638822 | 0.598033 | 0.0026687574 | 0.5986573 | 0.0026698761 | 0.6035774
0.0031697315 | 0.7558827 | 0.0031640776 | 0.7322297 | 0.0031520922 | 0.7547759 | 0.0031650203 | 0.7293417 | 0.0031503369 | 0.743642 | 0.0031565574 | 0.7463802 | 0.0031583706 | 0.7554204
0.0036807912 | 0.8886695 | 0.003672543 | 0.8627644 | 0.0036585852 | 0.8923166 | 0.0036726273 | 0.8618971 | 0.0036570084 | 0.8710171 | 0.0036632169 | 0.8930821 | 0.0036670601 | 0.8967971
0.0042008901 | 1.025855 | 0.0041891214 | 0.9866873 | 0.0041795157 | 1.031025 | 0.0041917326 | 0.9951584 | 0.0041775386 | 1.009648 | 0.0041846971 | 1.024001 | 0.0041823632 | 1.024907
0.0047414177 | 1.150895 | 0.0047250345 | 1.112056 | 0.0047125741 | 1.14223 | 0.0047257723 | 1.119709 | 0.0047102016 | 1.140298 | 0.0047172371 | 1.149779 | 0.0047178326 | 1.150563
0.0052876065 | 1.268421 | 0.0052707508 | 1.226628 | 0.0052549487 | 1.253721 | 0.0052685591 | 1.230007 | 0.0052507992 | 1.261818 | 0.0052601566 | 1.276931 | 0.0052617358 | 1.27637
0.0058482619 | 1.39471 | 0.0058307962 | 1.351117 | 0.0058154594 | 1.361572 | 0.0058217041 | 1.338862 | 0.0058113534 | 1.367833 | 0.0058201634 | 1.38841 | 0.0058211061 | 1.394749
0.0064141685 | 1.505393 | 0.0063976214 | 1.463186 | 0.0063772429 | 1.463706 | 0.0063915911 | 1.444424 | 0.0063713382 | 1.471022 | 0.0063793574 | 1.470251 | 0.006384628 | 1.505122
0.0069901942 | 1.591099 | 0.0069752071 | 1.553357 | 0.0069509976 | 1.558022 | 0.0069678123 | 1.549307 | 0.0069452303 | 1.582586 | 0.0069564297 | 1.601749 | 0.0069637304 | 1.62326
0.0075813229 | 1.667557 | 0.0075621356 | 1.650284 | 0.0075427748 | 1.646405 | 0.0075546324 | 1.634321 | 0.007535884 | 1.656112 | 0.0075473486 | 1.687906 | 0.0075510761 | 1.722078
0.0081743177 | 1.745168 | 0.0081565361 | 1.725432 | 0.0081346991 | 1.724017 | 0.0081457514 | 1.71535 | 0.0081279867 | 1.737697 | 0.0081404808 | 1.756821 | 0.0081441312 | 1.798781
0.0087804598 | 1.798324 | 0.0087610724 | 1.7916 | 0.0087382541 | 1.800278 | 0.0087477706 | 1.776258 | 0.0087292319 | 1.806095 | 0.0087414536 | 1.84377 | 0.0087477561 | 1.864451
0.0093995277 | 1.827921 | 0.0093723284 | 1.844151 | 0.0093499489 | 1.859805 | 0.0093568808 | 1.827041 | 0.0093434608 | 1.86312 | 0.0093529121 | 1.881251 | 0.0093556318 | 1.923323
0.01002303 | 1.878339 | 0.009994765 | 1.871886 | 0.009968836 | 1.89174 | 0.009974253 | 1.883794 | 0.0099652 | 1.892289 | 0.00996886 | 1.932536 | 0.009978586 | 1.925359