## Sheet1
Ch4 Current | Ch4 | Ch5 Current | Ch5 | Ch6 Current | Ch6 | Ch7 Current | Ch7 | Ch8 Current | Ch8 | Ch9 Current | Ch9 | Ch10 Current | Ch10
-4.1e-08 | 0.001658707 | 0 | 0.001682199 | -2.41e-08 | 0.001678109 | 4.58e-08 | 0.001622200391 | 7.2e-09 | 0.001666377 | 4.8e-09 | 0.001721530979 | -4.8e-09 | 0.001698526
0.0004808799 | 0.001850714 | 0.0004799854 | 0.00187064 | 0.0004787124 | 0.001864628 | 0.0004805592 | 0.001805257 | 0.0004792597 | 0.001848547 | 0.0004789438 | 0.001903941 | 0.0004781265 | 0.001876359
0.0006891769 | 0.002291868 | 0.000688902 | 0.002333659 | 0.000687723 | 0.002309105 | 0.0006891745 | 0.002248739 | 0.0006865585 | 0.002285314 | 0.0006865295 | 0.002340357 | 0.0006870551 | 0.002308769
0.0009776947 | 0.06071576 | 0.0009825988 | 0.05833092 | 0.0009794065 | 0.0603144 | 0.000981075 | 0.06151093 | 0.0009780153 | 0.05893365 | 0.0009783432 | 0.06116881 | 0.0009781769 | 0.05701346
0.0013469713 | 0.1829855 | 0.0013569821 | 0.1808685 | 0.0013514559 | 0.1838996 | 0.0013508821 | 0.1816392 | 0.0013467013 | 0.1791769 | 0.0013471666 | 0.1878662 | 0.0013453535 | 0.1748689
0.001758068 | 0.3189642 | 0.0017696025 | 0.3176159 | 0.0017640909 | 0.3231662 | 0.0017623284 | 0.313307 | 0.0017579089 | 0.3133077 | 0.0017567805 | 0.3232525 | 0.0017568215 | 0.3177578
0.002200048 | 0.4624754 | 0.0022129982 | 0.4588393 | 0.0022076143 | 0.4698374 | 0.0022036071 | 0.4526996 | 0.0021978756 | 0.456337 | 0.0021974465 | 0.4627105 | 0.0021970921 | 0.4632485
0.002663441 | 0.6106563 | 0.0026816783 | 0.6048242 | 0.0026765813 | 0.6217743 | 0.0026699123 | 0.5993447 | 0.0026659075 | 0.5961886 | 0.002662884 | 0.6118064 | 0.0026658328 | 0.6101331
0.0031490759 | 0.7581897 | 0.0031691143 | 0.7511361 | 0.0031639522 | 0.7688823 | 0.0031547636 | 0.7456203 | 0.0031489288 | 0.7376206 | 0.0031469011 | 0.7548968 | 0.0031497124 | 0.7514729
0.0036543249 | 0.8947628 | 0.0036756773 | 0.8917206 | 0.003670414 | 0.9030113 | 0.0036588046 | 0.8862241 | 0.0036555931 | 0.8748519 | 0.003654103 | 0.8897964 | 0.0036517306 | 0.8905461
0.0041707226 | 1.030034 | 0.0041933359 | 1.024049 | 0.0041851745 | 1.042329 | 0.0041704742 | 1.009301 | 0.0041742765 | 1.004306 | 0.0041692807 | 1.017809 | 0.0041693458 | 1.017922
0.0047023897 | 1.162782 | 0.0047317976 | 1.157664 | 0.0047185776 | 1.182869 | 0.0047003789 | 1.141764 | 0.0047042631 | 1.135901 | 0.0046993229 | 1.150023 | 0.0046996435 | 1.149503
0.0052411379 | 1.28622 | 0.0052764481 | 1.276662 | 0.005263074 | 1.316971 | 0.0052403615 | 1.259265 | 0.0052483062 | 1.259668 | 0.0052420228 | 1.262553 | 0.0052397829 | 1.278529
0.0057970196 | 1.414765 | 0.0058367178 | 1.397969 | 0.0058229168 | 1.442669 | 0.0057959033 | 1.381396 | 0.0058046723 | 1.375251 | 0.0057955946 | 1.376979 | 0.0057984831 | 1.405517
0.0063630538 | 1.523943 | 0.0064005388 | 1.513454 | 0.0063884736 | 1.552744 | 0.0063581376 | 1.495993 | 0.0063698457 | 1.493044 | 0.0063622316 | 1.49265 | 0.0063614456 | 1.520508
0.0069380622 | 1.608178 | 0.0069780473 | 1.605608 | 0.0069673856 | 1.663355 | 0.0069336283 | 1.59324 | 0.0069415679 | 1.587059 | 0.0069340333 | 1.580528 | 0.0069345204 | 1.639264
0.0075221071 | 1.722947 | 0.0075678812 | 1.707465 | 0.0075572798 | 1.754834 | 0.0075221771 | 1.692534 | 0.0075335259 | 1.672465 | 0.007526476 | 1.667415 | 0.0075261264 | 1.734771
0.0081179494 | 1.809976 | 0.0081649796 | 1.782103 | 0.008156389 | 1.848786 | 0.0081176746 | 1.769955 | 0.0081265762 | 1.763315 | 0.0081197047 | 1.754067 | 0.0081191067 | 1.823015
0.0087259722 | 1.88007 | 0.0087715341 | 1.858937 | 0.0087655908 | 1.918043 | 0.0087229656 | 1.855439 | 0.0087342252 | 1.849081 | 0.0087258854 | 1.825269 | 0.0087230548 | 1.903608
0.0093415295 | 1.948749 | 0.0093925621 | 1.929236 | 0.0093837328 | 1.960918 | 0.0093376164 | 1.9226 | 0.0093522732 | 1.923067 | 0.0093400009 | 1.881869 | 0.0093390919 | 1.965875
0.009970954 | 2.004595 | 0.010022886 | 1.989286 | 0.010012485 | 2.027885 | 0.009964719 | 1.969549 | 0.00997849 | 1.995654 | 0.009964647 | 1.95993 | 0.009965008 | 2.015578