## Sheet1
Ch4 Current | Ch4 | Ch5 Current | Ch5 | Ch6 Current | Ch6 | Ch7 Current | Ch7 | Ch8 Current | Ch8 | Ch9 Current | Ch9 | Ch10 Current | Ch10
3.014e-07 | 0.001490539 | 2.845e-07 | 0.001514462 | 2.676e-07 | 0.001511532 | 2.556e-07 | 0.001460309 | 2.218e-07 | 0.00150198 | 2.508e-07 | 0.001553222 | 2.845e-07 | 0.001534483
0.0005586825 | 0.00162095 | 0.0005624607 | 0.001645241 | 0.0005641098 | 0.001639671 | 0.0005696095 | 0.001587972 | 0.0005690115 | 0.00162893 | 0.0005665426 | 0.001684914 | 0.0005628344 | 0.001665786
0.0007441154 | 0.001958286 | 0.000747081 | 0.001981093 | 0.0007477778 | 0.001965539 | 0.0007538054 | 0.001921704 | 0.0007528073 | 0.001968412 | 0.0007500056 | 0.002027202 | 0.0007472642 | 0.002014878
0.0010149142 | 0.04993721 | 0.0010161294 | 0.05066182 | 0.0010160571 | 0.04643548 | 0.0010230371 | 0.05105255 | 0.0010198473 | 0.04564291 | 0.00102018 | 0.04949151 | 0.0010169058 | 0.04925163
0.001366793 | 0.1569237 | 0.0013686399 | 0.1593774 | 0.0013663903 | 0.1504714 | 0.001377638 | 0.1592869 | 0.0013724373 | 0.1521424 | 0.001369503 | 0.1510329 | 0.0013696863 | 0.145904
0.0017703066 | 0.2803535 | 0.0017705429 | 0.2852064 | 0.0017679244 | 0.2863557 | 0.0017799822 | 0.2787234 | 0.0017732071 | 0.2758524 | 0.0017712686 | 0.2808174 | 0.001772491 | 0.2812827
0.002211542 | 0.4143383 | 0.0022101749 | 0.4238996 | 0.0022081424 | 0.422366 | 0.0022205569 | 0.4117159 | 0.0022119012 | 0.4112705 | 0.0022115154 | 0.4139517 | 0.0022126631 | 0.4222349
0.0026748188 | 0.5455052 | 0.0026724752 | 0.5559433 | 0.0026697363 | 0.5609079 | 0.0026841086 | 0.5445451 | 0.0026756193 | 0.5532944 | 0.0026731696 | 0.5651104 | 0.0026752648 | 0.5538336
0.0031604682 | 0.6828213 | 0.0031572952 | 0.6963816 | 0.0031545563 | 0.7015936 | 0.0031695 | 0.670423 | 0.0031600535 | 0.6791859 | 0.0031581319 | 0.6986657 | 0.00316042 | 0.6827454
0.0036675929 | 0.8013845 | 0.0036628383 | 0.8281008 | 0.0036602681 | 0.8398609 | 0.0036746551 | 0.7858387 | 0.0036638365 | 0.8073023 | 0.0036636605 | 0.8435974 | 0.0036664356 | 0.8212553
0.0041799979 | 0.9299038 | 0.0041766707 | 0.9449439 | 0.0041746622 | 0.9462161 | 0.0041917277 | 0.8999102 | 0.0041795422 | 0.9364195 | 0.0041774856 | 0.9713964 | 0.0041842221 | 0.9265823
0.0047137121 | 1.04485 | 0.0047095096 | 1.039136 | 0.0047107272 | 1.088522 | 0.0047244776 | 1.010834 | 0.004711911 | 1.060887 | 0.0047114915 | 1.084723 | 0.0047183003 | 1.050441
0.0052575261 | 1.158419 | 0.0052527401 | 1.152179 | 0.0052532465 | 1.221538 | 0.0052674476 | 1.112271 | 0.0052585653 | 1.169558 | 0.005254804 | 1.202366 | 0.0052602844 | 1.18312
0.0058153847 | 1.27413 | 0.0058102394 | 1.26787 | 0.0058120502 | 1.306293 | 0.0058254267 | 1.221184 | 0.0058158331 | 1.283448 | 0.0058125951 | 1.314927 | 0.0058194883 | 1.295898
0.0063822965 | 1.367421 | 0.0063747691 | 1.343598 | 0.0063774189 | 1.406921 | 0.0063912463 | 1.307295 | 0.0063792224 | 1.373749 | 0.006377848 | 1.424665 | 0.0063858383 | 1.395874
0.0069607431 | 1.471792 | 0.0069515401 | 1.429783 | 0.0069524635 | 1.506082 | 0.0069692397 | 1.427602 | 0.0069552603 | 1.466739 | 0.006955499 | 1.52855 | 0.006962021 | 1.483319
0.0075425457 | 1.567019 | 0.0075324337 | 1.502275 | 0.0075328388 | 1.584213 | 0.0075558645 | 1.496154 | 0.0075419406 | 1.568862 | 0.0075363397 | 1.615189 | 0.0075462178 | 1.588582
0.0081390486 | 1.641254 | 0.0081239144 | 1.584206 | 0.0081289752 | 1.681301 | 0.0081483119 | 1.582234 | 0.0081332283 | 1.635897 | 0.0081294815 | 1.702571 | 0.0081414067 | 1.636772
0.0087425217 | 1.71443 | 0.0087286822 | 1.651841 | 0.0087312186 | 1.733538 | 0.008752735 | 1.643276 | 0.0087343603 | 1.701724 | 0.0087320215 | 1.768026 | 0.0087432884 | 1.725921
0.0093512847 | 1.765024 | 0.0093394608 | 1.696712 | 0.0093416911 | 1.802388 | 0.0093626987 | 1.695773 | 0.0093418357 | 1.766689 | 0.0093447145 | 1.821904 | 0.0093580212 | 1.771321
0.009971677 | 1.811102 | 0.009963178 | 1.748416 | 0.009965152 | 1.829102 | 0.009986026 | 1.730087 | 0.009962311 | 1.797266 | 0.009966187 | 1.854058 | 0.009977744 | 1.81113