## Sheet1
Ch4 Current | Ch4 | Ch5 Current | Ch5 | Ch6 Current | Ch6 | Ch7 Current | Ch7 | Ch8 Current | Ch8 | Ch9 Current | Ch9 | Ch10 Current | Ch10
2.65e-08 | 0.001638899 | -5.06e-08 | 0.001671763 | -1.21e-08 | 0.001667906 | 0 | 0.001605137 | -9.6e-09 | 0.001657711 | -2.4e-09 | 0.001713745 | -3.62e-08 | 0.001691352
0.0004695865 | 0.001815625 | 0.0004695744 | 0.001845967 | 0.0004694177 | 0.001841599 | 0.0004697914 | 0.001776731 | 0.0004688222 | 0.001830457 | 0.0004699843 | 0.001887812 | 0.000470088 | 0.001869101
0.0006797183 | 0.002319167 | 0.0006794338 | 0.002333008 | 0.0006792746 | 0.002315675 | 0.0006791589 | 0.002245734 | 0.0006783126 | 0.00230001 | 0.0006797496 | 0.002391831 | 0.0006797713 | 0.002367889
0.0009765759 | 0.06529855 | 0.0009756742 | 0.06345172 | 0.0009762769 | 0.06393698 | 0.0009756235 | 0.06591703 | 0.0009738345 | 0.06426564 | 0.0009767929 | 0.06488583 | 0.000975679 | 0.0676928
0.0013497224 | 0.1897632 | 0.0013459466 | 0.1869735 | 0.0013459948 | 0.1884938 | 0.0013463734 | 0.1874407 | 0.0013436031 | 0.1891117 | 0.0013459032 | 0.1861852 | 0.0013455633 | 0.1936445
0.0017633941 | 0.3219163 | 0.0017580343 | 0.3236694 | 0.0017586201 | 0.3269786 | 0.0017578052 | 0.3164981 | 0.0017553339 | 0.3269479 | 0.0017577015 | 0.3230732 | 0.0017582633 | 0.3262634
0.0022074359 | 0.4606955 | 0.0022014392 | 0.471178 | 0.0022022738 | 0.469178 | 0.0021998383 | 0.4539787 | 0.0021982711 | 0.4744877 | 0.0022006026 | 0.4683707 | 0.0022010317 | 0.4713403
0.0026762413 | 0.6014122 | 0.0026691866 | 0.6246128 | 0.0026701871 | 0.6230603 | 0.0026660715 | 0.5954224 | 0.0026655 | 0.6242318 | 0.0026680075 | 0.6179226 | 0.0026684247 | 0.6207142
0.0031633542 | 0.7414711 | 0.0031549035 | 0.7614777 | 0.0031563622 | 0.7671311 | 0.0031503393 | 0.7382969 | 0.0031507034 | 0.7719233 | 0.00315371 | 0.7544848 | 0.0031537678 | 0.7632987
0.0036695965 | 0.8767767 | 0.0036573483 | 0.8929824 | 0.0036588938 | 0.9134503 | 0.0036547058 | 0.873573 | 0.003652273 | 0.9061993 | 0.0036553954 | 0.9014138 | 0.0036552579 | 0.9034464
0.0041877615 | 1.013401 | 0.0041743199 | 1.03763 | 0.0041773964 | 1.049443 | 0.0041689094 | 1.001785 | 0.0041677835 | 1.042748 | 0.004172174 | 1.018251 | 0.004171957 | 1.037889
0.0047195084 | 1.137804 | 0.004704931 | 1.166511 | 0.0047076073 | 1.193973 | 0.0046962512 | 1.126051 | 0.0046966803 | 1.173474 | 0.0047011095 | 1.141925 | 0.0047007068 | 1.171375
0.005267057 | 1.263732 | 0.0052511609 | 1.294268 | 0.0052532682 | 1.329417 | 0.0052404532 | 1.211714 | 0.0052429898 | 1.302803 | 0.0052458083 | 1.282546 | 0.0052473924 | 1.294588
0.0058232037 | 1.380158 | 0.0058068181 | 1.422435 | 0.005811486 | 1.448008 | 0.0057920624 | 1.367141 | 0.0057966025 | 1.432087 | 0.005800506 | 1.392145 | 0.0058022275 | 1.414118
0.0063914947 | 1.487882 | 0.0063758228 | 1.536079 | 0.0063783785 | 1.569798 | 0.0063569803 | 1.458418 | 0.006365595 | 1.548253 | 0.0063677288 | 1.513805 | 0.0063689826 | 1.53368
0.006968514 | 1.596085 | 0.0069502646 | 1.635869 | 0.0069513062 | 1.685282 | 0.0069328302 | 1.55489 | 0.006937621 | 1.662529 | 0.0069401164 | 1.616219 | 0.0069422213 | 1.619561
0.0075625335 | 1.685551 | 0.0075424589 | 1.737592 | 0.0075440527 | 1.767511 | 0.0075211041 | 1.643342 | 0.0075286001 | 1.766001 | 0.0075295766 | 1.719734 | 0.0075302397 | 1.716172
0.0081629085 | 1.766942 | 0.0081410571 | 1.816412 | 0.0081418889 | 1.849399 | 0.0081187764 | 1.673949 | 0.0081259879 | 1.844102 | 0.0081268704 | 1.803295 | 0.0081288378 | 1.786157
0.0087697692 | 1.829433 | 0.0087477537 | 1.890543 | 0.0087488508 | 1.928266 | 0.0087201133 | 1.750616 | 0.0087316816 | 1.918535 | 0.0087329956 | 1.867429 | 0.0087335212 | 1.854374
0.0093944451 | 1.886303 | 0.0093685503 | 1.955513 | 0.009371974 | 1.991007 | 0.0093389207 | 1.80971 | 0.0093541707 | 1.963289 | 0.0093517717 | 1.944809 | 0.0093520924 | 1.922382
0.010023415 | 1.932644 | 0.009994669 | 2.012624 | 0.010000929 | 2.030967 | 0.009962215 | 1.864151 | 0.009979549 | 2.026341 | 0.009978201 | 1.99244 | 0.009979285 | 1.982837