## Sheet1
Ch4 Current | Ch4 | Ch5 Current | Ch5 | Ch6 Current | Ch6 | Ch7 Current | Ch7 | Ch8 Current | Ch8 | Ch9 Current | Ch9 | Ch10 Current | Ch10
-1.69e-08 | 0.001489025 | -3.13e-08 | 0.001510997 | -3.13e-08 | 0.001505151 | -1.93e-08 | 0.001450275 | 3.38e-08 | 0.001501495 | 5.3e-08 | 0.001547119 | -1.21e-08 | 0.001528124
0.0004797781 | 0.001682655 | 0.0004798528 | 0.001702693 | 0.0004794285 | 0.001692426 | 0.0004790234 | 0.001630844 | 0.0004780566 | 0.001680798 | 0.0004786545 | 0.00172567 | 0.0004779987 | 0.001706149
0.0006834578 | 0.002058261 | 0.0006835036 | 0.002067985 | 0.0006836965 | 0.00206727 | 0.0006840895 | 0.002005582 | 0.0006819485 | 0.002039278 | 0.0006831806 | 0.002097415 | 0.0006841715 | 0.002082179
0.0009667364 | 0.04783999 | 0.0009687183 | 0.050025 | 0.0009711366 | 0.04806729 | 0.0009691595 | 0.04619097 | 0.0009651957 | 0.04860284 | 0.0009716332 | 0.04830754 | 0.0009695091 | 0.04910746
0.0013333319 | 0.1561634 | 0.0013361071 | 0.16146 | 0.0013398273 | 0.1543739 | 0.0013383807 | 0.1496894 | 0.0013336984 | 0.1574903 | 0.0013395742 | 0.154811 | 0.0013403023 | 0.1583416
0.0017443008 | 0.2717967 | 0.0017482405 | 0.283281 | 0.0017519415 | 0.280077 | 0.0017500512 | 0.2647484 | 0.0017448506 | 0.2775694 | 0.0017514448 | 0.2737657 | 0.0017525708 | 0.2776271
0.0021896877 | 0.3907445 | 0.0021931668 | 0.4068108 | 0.0021995104 | 0.4094365 | 0.0021945436 | 0.3822781928 | 0.0021907968 | 0.4001701 | 0.0021992355 | 0.3926282 | 0.0022003373 | 0.3950002
0.0026550625 | 0.5150377 | 0.0026608177 | 0.5279455 | 0.002666667 | 0.5366949 | 0.0026643451 | 0.5022478 | 0.0026567961 | 0.5228695 | 0.002667019 | 0.5111925 | 0.0026709924 | 0.5201373
0.0031423875 | 0.6326236 | 0.0031502308 | 0.6468335 | 0.0031594821 | 0.6500847 | 0.0031521114 | 0.6123685 | 0.0031445744 | 0.6458812 | 0.0031598678 | 0.6301707 | 0.0031595665 | 0.640646
0.0036484708 | 0.7519846 | 0.0036559306 | 0.7744954 | 0.0036680776 | 0.7680591 | 0.0036597015 | 0.7240308 | 0.0036521814 | 0.7612617 | 0.003669054 | 0.7387711 | 0.0036722633 | 0.757702
0.0041662235 | 0.8621099 | 0.0041766827 | 0.891628 | 0.0041896012 | 0.8818343 | 0.0041788141 | 0.8298607 | 0.004170549 | 0.870083 | 0.0041895626 | 0.8443157 | 0.0041921834 | 0.884125
0.0047001908 | 0.9766509 | 0.004709647 | 0.9989232 | 0.0047253383 | 0.9969505 | 0.0047135505 | 0.9377698 | 0.0047046971 | 0.9759327 | 0.0047249887 | 0.9526063 | 0.0047286222 | 0.9988161
0.0052420035 | 1.074959 | 0.0052553634 | 1.105887 | 0.0052719009 | 1.103465 | 0.0052589028 | 1.038126 | 0.0052490705 | 1.081151 | 0.0052709147 | 1.053116 | 0.005278254 | 1.122324
0.0058002022 | 1.174309 | 0.0058164214 | 1.204537 | 0.0058369468 | 1.21072 | 0.0058182755 | 1.132868 | 0.0058079996 | 1.178629 | 0.0058357461 | 1.147302 | 0.0058384827 | 1.234447
0.0063645583 | 1.266569 | 0.0063805364 | 1.305967 | 0.0064050933 | 1.310141 | 0.006384734 | 1.221575 | 0.0063733177 | 1.256629 | 0.006404734 | 1.244395 | 0.0064061035 | 1.335021
0.0069428458 | 1.350962 | 0.0069562199 | 1.394684 | 0.0069856494 | 1.398306 | 0.0069589589 | 1.302702 | 0.0069521067 | 1.350936 | 0.0069853769 | 1.334838 | 0.0069840557 | 1.433971
0.0075272162 | 1.432356 | 0.0075445035 | 1.475334 | 0.0075725346 | 1.471037 | 0.0075478549 | 1.384188 | 0.0075373764 | 1.418359 | 0.0075714761 | 1.41742 | 0.0075735472 | 1.512344
0.0081236251 | 1.497808 | 0.0081406375 | 1.562401 | 0.0081678392 | 1.546862 | 0.0081391065 | 1.452593 | 0.0081313622 | 1.485391 | 0.008166231 | 1.491464 | 0.0081742598 | 1.585263
0.0087271126 | 1.560357 | 0.0087418056 | 1.621643 | 0.0087744587 | 1.608166 | 0.0087434355 | 1.516784 | 0.0087349172 | 1.551162 | 0.0087710856 | 1.556635 | 0.0087807901 | 1.65307
0.0093378261 | 1.620092 | 0.0093542045 | 1.671867 | 0.0093916242 | 1.673179 | 0.0093541731 | 1.568078 | 0.0093449629 | 1.602236 | 0.0093875808 | 1.611147 | 0.0093948116 | 1.710952
0.009960578 | 1.663476 | 0.009976901 | 1.715787 | 0.010014748 | 1.725977 | 0.009976155 | 1.621018 | 0.009966428 | 1.649516 | 0.010013039 | 1.645955 | 0.010023993 | 1.757666