## Sheet1
Ch4 Current | Ch4 | Ch5 Current | Ch5 | Ch6 Current | Ch6 | Ch7 Current | Ch7 | Ch8 Current | Ch8 | Ch9 Current | Ch9 | Ch10 Current | Ch10
1.21e-08 | 0.001494681 | -2.89e-08 | 0.001511249 | 9.6e-09 | 0.001508319492 | -2.65e-08 | 0.001454152 | -1.93e-08 | 0.001504216 | -9.6e-09 | 0.001555595 | 1.93e-08 | 0.001534975
0.0004783965 | 0.001647011 | 0.0004793585 | 0.001669767 | 0.0004791222 | 0.00166633207 | 0.0004794598 | 0.001607315 | 0.0004781602 | 0.001659776 | 0.0004787003 | 0.001712064 | 0.0004774393 | 0.001692531
0.000685447 | 0.001996108 | 0.0006868333 | 0.002033926 | 0.0006863824 | 0.00202157 | 0.0006861293 | 0.001955703 | 0.0006847767 | 0.00201269 | 0.0006855024 | 0.002073608 | 0.0006840244 | 0.002054042
0.0009745169 | 0.05273094 | 0.0009786205 | 0.05411233 | 0.0009771956 | 0.05577534 | 0.0009772462 | 0.05229985 | 0.0009745506 | 0.05427327 | 0.0009737646 | 0.0544897 | 0.0009735934 | 0.05599584
0.0013430051 | 0.1591838 | 0.0013486977 | 0.1639429 | 0.0013468484 | 0.1661007 | 0.0013438152 | 0.1579758 | 0.0013427544 | 0.1631737 | 0.0013422746 | 0.1656607 | 0.0013417562 | 0.1639898
0.0017536148 | 0.2702924 | 0.0017596376 | 0.2829756 | 0.0017580053 | 0.2815053 | 0.0017552061 | 0.2701947 | 0.0017530144 | 0.2699728 | 0.0017520838 | 0.2754413 | 0.0017510542 | 0.2720654
0.0021986303 | 0.3807139 | 0.0022055022 | 0.4025998 | 0.0022032431 | 0.399505 | 0.0021983675 | 0.3811152 | 0.0021968509 | 0.3796407 | 0.0021962458 | 0.3859919 | 0.002194681 | 0.3794012
0.0026637062 | 0.492111 | 0.0026708454 | 0.5168558 | 0.0026683306 | 0.5147674 | 0.0026634217 | 0.4944413 | 0.0026600293 | 0.4936722 | 0.002660227 | 0.4995426 | 0.0026575532 | 0.4893662
0.0031495147 | 0.6010354 | 0.003161341 | 0.6335392 | 0.0031584284 | 0.6299745 | 0.0031502477 | 0.6106158 | 0.0031484056 | 0.6026119 | 0.0031458041 | 0.6122262 | 0.0031453917 | 0.5984944
0.0036547082 | 0.7087306 | 0.0036683982 | 0.7439948 | 0.0036646635 | 0.7399144 | 0.0036528059 | 0.7150288 | 0.0036522899 | 0.7133226 | 0.0036505998 | 0.7146089 | 0.0036492737 | 0.70086
0.0041715713 | 0.8203062 | 0.0041871949 | 0.8526242 | 0.0041827248 | 0.8476324 | 0.0041708865 | 0.8196738 | 0.0041680632 | 0.8200463 | 0.004167294 | 0.8156591 | 0.0041645382 | 0.802147
0.0047045091 | 0.9288219 | 0.0047213094 | 0.9597449 | 0.0047166584 | 0.9542541 | 0.0047003114 | 0.9215224 | 0.0046997207 | 0.9224584 | 0.0047001595 | 0.9171268 | 0.0046952988 | 0.9029762
0.0052489644 | 1.03952 | 0.0052665025 | 1.061616 | 0.0052614031 | 1.059276 | 0.0052438096 | 1.022489 | 0.0052414899 | 1.032259 | 0.0052435974 | 1.019579 | 0.0052372609 | 1.001731
0.0058085999 | 1.143248 | 0.0058307118 | 1.162039 | 0.005825082 | 1.15906 | 0.0058032859 | 1.122751 | 0.0058029629 | 1.130627 | 0.0058014752 | 1.115034 | 0.0057980202 | 1.096567
0.0063749331 | 1.241533 | 0.006397754 | 1.260192 | 0.0063920902 | 1.255927 | 0.0063655106 | 1.21781 | 0.0063674009 | 1.225326 | 0.0063662098 | 1.203098 | 0.0063627982 | 1.184969
0.0069528493 | 1.336204 | 0.0069772131 | 1.348023 | 0.0069709588 | 1.342202 | 0.0069416643 | 1.311624 | 0.0069438271 | 1.31006 | 0.0069434751 | 1.294732 | 0.0069394655 | 1.278817
0.0075380973 | 1.421839 | 0.007565053 | 1.431361 | 0.0075584539 | 1.427059 | 0.0075280914 | 1.396057 | 0.0075288774 | 1.387016 | 0.0075295477 | 1.367853 | 0.0075242241 | 1.354623
0.0081341807 | 1.502028 | 0.0081615535 | 1.515898 | 0.0081554704 | 1.505596 | 0.0081252139 | 1.476728 | 0.0081252212 | 1.460528 | 0.0081243243 | 1.442583 | 0.0081234635 | 1.434644
0.0087418948 | 1.569632 | 0.0087712351 | 1.589945 | 0.008764513 | 1.577053 | 0.0087274502 | 1.553772 | 0.0087316165 | 1.527118 | 0.008732347 | 1.507159 | 0.0087313079 | 1.5009
0.0093572786 | 1.634549 | 0.0093923837 | 1.642292 | 0.0093847406 | 1.6426 | 0.0093424843 | 1.624283 | 0.0093518465 | 1.581261 | 0.0093463372 | 1.568893 | 0.0093500165 | 1.566475
0.009985785 | 1.689885 | 0.010020334 | 1.698723 | 0.010014339 | 1.689188 | 0.00996963 | 1.668083 | 0.009978562 | 1.640696 | 0.009973555 | 1.628121 | 0.00997719 | 1.618212