## Sheet1
Ch4 Current | Ch4 | Ch5 Current | Ch5 | Ch6 Current | Ch6 | Ch7 Current | Ch7 | Ch8 Current | Ch8 | Ch9 Current | Ch9 | Ch10 Current | Ch10
-6.27e-08 | 0.00149118 | -5.3e-08 | 0.001512823 | -7.2e-09 | 0.00151277 | 5.3e-08 | 0.001459873856 | -2.17e-08 | 0.001504026 | -1.93e-08 | 0.001554623084 | -1.93e-08 | 0.00153551045
0.0004606607 | 0.001667031 | 0.0004602484 | 0.0016818 | 0.0004600001 | 0.001679389 | 0.0004610248 | 0.001623609708 | 0.000460721 | 0.001671965 | 0.0004616589 | 0.00172401 | 0.0004598916 | 0.00170041
0.0006662428 | 0.002077898 | 0.0006672603 | 0.002099125 | 0.0006654761 | 0.002064876 | 0.0006689842 | 0.002021939 | 0.0006660837 | 0.00207158 | 0.0006673977 | 0.002134937 | 0.0006669131 | 0.002108174
0.0009555804 | 0.05730944 | 0.00095959 | 0.05596477 | 0.0009556093 | 0.05308416 | 0.000962423 | 0.05703212557 | 0.0009580228 | 0.05610656 | 0.0009588016 | 0.05802319 | 0.0009566919 | 0.05397577
0.0013302217 | 0.173089 | 0.0013300649 | 0.1650293 | 0.0013270415 | 0.1635129 | 0.0013352849 | 0.1662644 | 0.001330998 | 0.1676077 | 0.0013334428 | 0.1675515 | 0.0013280324 | 0.1619227
0.0017425239 | 0.3020584 | 0.001744431 | 0.2850467 | 0.0017401056 | 0.289321 | 0.0017509602 | 0.2876577 | 0.0017434835 | 0.288573 | 0.001745721 | 0.285509 | 0.0017409687 | 0.2777428
0.002190358 | 0.4309908 | 0.0021913585 | 0.4084158 | 0.0021891331 | 0.4104974 | 0.0021988208 | 0.408187 | 0.0021906063 | 0.4089276 | 0.0021930945 | 0.4067141 | 0.0021887859 | 0.3953316
0.0026599522 | 0.5626971 | 0.0026633036 | 0.5353804 | 0.0026592264 | 0.5414314 | 0.002671453 | 0.5346763 | 0.0026627972 | 0.5314197 | 0.00266584 | 0.5318351 | 0.0026585465 | 0.5148544
0.0031521066 | 0.6916327 | 0.0031532688 | 0.6528025 | 0.0031482007 | 0.6705458 | 0.0031623102 | 0.6633823 | 0.0031505322 | 0.6542632 | 0.0031536931 | 0.6560241 | 0.0031472387 | 0.6321783
0.003659106 | 0.8168613 | 0.0036622621 | 0.7666818 | 0.0036569433 | 0.7984131 | 0.0036688732 | 0.7823713 | 0.0036607528 | 0.7758985 | 0.0036628214 | 0.7805138 | 0.0036539777 | 0.7518113
0.0041809238 | 0.9345306 | 0.0041818496 | 0.8788291 | 0.0041764512 | 0.9146738 | 0.004189782 | 0.8974555 | 0.0041813939 | 0.89207 | 0.0041842318 | 0.8961164 | 0.0041760968 | 0.8617256
0.004715002 | 1.062352 | 0.0047139291 | 0.991416 | 0.0047113878 | 1.035788 | 0.0047229658 | 1.009186 | 0.0047142642 | 1.006675 | 0.0047170876 | 1.01058 | 0.0047103896 | 0.9669791
0.0052602241 | 1.169952 | 0.0052591487 | 1.099596 | 0.0052542736 | 1.15005 | 0.0052717586 | 1.116436 | 0.0052602361 | 1.119198 | 0.0052625266 | 1.118316 | 0.0052532657 | 1.069489
0.005814495 | 1.286888 | 0.0058151821 | 1.204259 | 0.0058090628 | 1.261172 | 0.0058285659 | 1.221153 | 0.0058177137 | 1.229077 | 0.0058203804 | 1.222903 | 0.0058115921 | 1.177639
0.006384722 | 1.398845 | 0.0063832344 | 1.305996 | 0.0063761049 | 1.367123 | 0.0063978215 | 1.31956 | 0.0063805484 | 1.316908 | 0.0063861566 | 1.326511 | 0.0063783375 | 1.272748
0.0069609794 | 1.506228 | 0.0069594411 | 1.405812 | 0.006952396 | 1.474032 | 0.0069710456 | 1.415695 | 0.006957722 | 1.414489 | 0.0069645912 | 1.428697 | 0.0069531024 | 1.360503
0.0075476909 | 1.5738 | 0.0075494655 | 1.496999 | 0.0075411666 | 1.570417 | 0.0075613882 | 1.500448 | 0.0075486385 | 1.501436 | 0.007554372 | 1.515258 | 0.0075391847 | 1.451302
0.0081431426 | 1.665507 | 0.0081452282 | 1.582192 | 0.0081342844 | 1.655796 | 0.0081566807 | 1.581844 | 0.0081406158 | 1.576207 | 0.0081454042 | 1.598139 | 0.008136083 | 1.535079
0.008744928 | 1.744757 | 0.0087456103 | 1.654144 | 0.0087366918 | 1.736326 | 0.0087585649 | 1.651745 | 0.008747028 | 1.641842 | 0.0087510689 | 1.670611 | 0.0087378177 | 1.611501
0.0093555257 | 1.810976 | 0.0093557283 | 1.719931 | 0.0093469616 | 1.802505 | 0.0093727431 | 1.71986 | 0.0093590965 | 1.707368 | 0.0093628506 | 1.725574 | 0.0093455367 | 1.677991
0.009969558 | 1.876396 | 0.009972808 | 1.775958 | 0.009970136 | 1.859273 | 0.009992021 | 1.777758 | 0.009973121 | 1.76095 | 0.009977214 | 1.784427 | 0.009962408 | 1.742494