## Sheet1
Ch4 Current | Ch4 | Ch5 Current | Ch5 | Ch6 Current | Ch6 | Ch7 Current | Ch7 | Ch8 Current | Ch8 | Ch9 Current | Ch9 | Ch10 Current | Ch10
3.13e-08 | 0.001488105 | -2.65e-08 | 0.001512194 | -3.38e-08 | 0.001504227 | -1.21e-08 | 0.001449134988 | -1.21e-08 | 0.001499914 | -2.89e-08 | 0.001551604978 | -3.38e-08 | 0.001531549
0.0004655142 | 0.001671577 | 0.0004662279 | 0.001700048 | 0.0004606631 | 0.001671979 | 0.0004657794 | 0.001632482 | 0.0004649934 | 0.001682358 | 0.0004658301 | 0.001737789 | 0.0004658686 | 0.001716128
0.0006726249 | 0.002107736 | 0.0006739438 | 0.002154226 | 0.0006670795 | 0.002092629 | 0.0006737774 | 0.002085772 | 0.0006733603 | 0.002134833 | 0.0006730059 | 0.002198012 | 0.000673001 | 0.002174553
0.0009639323 | 0.06018088 | 0.0009664808 | 0.05971977 | 0.000959778 | 0.05802819 | 0.0009672981 | 0.06034119 | 0.0009670715 | 0.05704651 | 0.000966529 | 0.05705713 | 0.0009658756 | 0.05875683
0.001338576 | 0.1804916 | 0.0013410088 | 0.1808252 | 0.0013333392 | 0.1752586 | 0.0013408858 | 0.1830248 | 0.0013388123 | 0.1714962 | 0.0013380263 | 0.1799439 | 0.0013378961 | 0.1847964
0.0017503767 | 0.3196698 | 0.0017537353 | 0.3172078 | 0.0017487276 | 0.3124932 | 0.0017561102 | 0.3238703 | 0.0017521223 | 0.3088746 | 0.0017526745 | 0.326223 | 0.0017520958 | 0.3224507
0.0021977599 | 0.4644988 | 0.0022015332 | 0.4668314 | 0.0021977744 | 0.4541442 | 0.002202744 | 0.467398 | 0.002200265 | 0.4643052 | 0.0022022039 | 0.4737319 | 0.0022020713 | 0.4744555
0.0026699894 | 0.6169465 | 0.0026739942 | 0.6208611 | 0.0026717616 | 0.6041715 | 0.0026738471 | 0.6198128 | 0.002671236 | 0.6060501 | 0.0026731479 | 0.6336203 | 0.0026727139 | 0.6306166
0.0031604344 | 0.7745679 | 0.0031646876 | 0.7685626 | 0.0031639908 | 0.7452793 | 0.0031628793 | 0.7716836 | 0.0031591542 | 0.771628 | 0.0031628166 | 0.7833768 | 0.0031619606 | 0.7880625
0.0036694543 | 0.9216497 | 0.003673382 | 0.9202814 | 0.0036754579 | 0.8992667 | 0.0036718847 | 0.9118821 | 0.0036664236 | 0.9129316 | 0.0036710264 | 0.9473738 | 0.0036700933 | 0.9466589
0.0041901702 | 1.059509 | 0.0041945659 | 1.066717 | 0.0041994169 | 1.036158 | 0.0041945225 | 1.059482 | 0.0041880774 | 1.066453 | 0.0041918604 | 1.093248 | 0.0041899412 | 1.091993
0.0047260472 | 1.206121 | 0.0047307126 | 1.214145 | 0.0047348765 | 1.178594 | 0.004729413 | 1.190088 | 0.0047221196 | 1.218606 | 0.0047267175 | 1.24161 | 0.004725442 | 1.227951
0.0052721323 | 1.340893 | 0.0052767206 | 1.337128 | 0.0052890628 | 1.312206 | 0.0052739358 | 1.325942 | 0.0052643735 | 1.36702 | 0.0052700009 | 1.39155 | 0.0052673319 | 1.375771
0.0058285587 | 1.472287 | 0.0058324502 | 1.484722 | 0.0058476519 | 1.445112 | 0.0058287902 | 1.457534 | 0.0058225528 | 1.486123 | 0.005824132 | 1.531212 | 0.005821217 | 1.519572
0.0063932306 | 1.59114 | 0.0063974478 | 1.602582 | 0.0064184626 | 1.573137 | 0.0063954319 | 1.576944 | 0.0063887195 | 1.640385 | 0.006391514 | 1.647079 | 0.0063868847 | 1.644223
0.0069702644 | 1.709209 | 0.0069740112 | 1.723079 | 0.006996627 | 1.686167 | 0.0069707635 | 1.683204 | 0.0069611023 | 1.757977 | 0.006965083 | 1.771863 | 0.0069605237 | 1.760806
0.0075596281 | 1.812937 | 0.0075636932 | 1.839501 | 0.0075890648 | 1.780177 | 0.0075579307 | 1.788158 | 0.0075464589 | 1.863318 | 0.007550929 | 1.885684 | 0.0075478067 | 1.87871
0.0081529701 | 1.914596 | 0.0081576645 | 1.934035 | 0.0081844251 | 1.879715 | 0.0081512125 | 1.867197 | 0.0081440926 | 1.96533 | 0.0081442565 | 1.971575 | 0.0081410426 | 1.975311
0.0087550593 | 1.999315 | 0.0087628856 | 2.020326 | 0.0087886984 | 1.966565 | 0.0087489496 | 1.94748 | 0.0087419069 | 2.049987 | 0.0087464493 | 2.037962 | 0.0087426447 | 2.06145
0.0093647022 | 2.06118 | 0.0093729023 | 2.094206 | 0.0094063775 | 2.0318 | 0.0093589494 | 2.015341 | 0.0093489146 | 2.083187 | 0.0093562008 | 2.099187 | 0.0093509761 | 2.131256
0.009983594 | 2.128446 | 0.009991635 | 2.181298 | 0.010025678 | 2.098833 | 0.00997329 | 2.073597 | 0.009960308 | 2.18434 | 0.009977527 | 2.151192 | 0.009973073 | 2.168262