## Sheet1
Ch4 Current | Ch4 | Ch5 Current | Ch5 | Ch6 Current | Ch6 | Ch7 Current | Ch7 | Ch8 Current | Ch8 | Ch9 Current | Ch9 | Ch10 Current | Ch10
-3.62e-08 | 0.001489067 | -6.51e-08 | 0.001511333 | -6.27e-08 | 0.001509328 | 7.2e-09 | 0.001451602887 | -2.89e-08 | 0.001499872 | -1.21e-08 | 0.001551368 | -4.8e-09 | 0.00153035
0.000474657 | 0.00166826814 | 0.0004738541 | 0.001696687 | 0.0004737456 | 0.001698031 | 0.0004756214 | 0.001641003 | 0.0004742664 | 0.001694059616 | 0.0004746979 | 0.001750772 | 0.0004744014 | 0.00172936
0.0006782355 | 0.002031026 | 0.0006785827 | 0.002077329 | 0.0006770806 | 0.002080915 | 0.0006817194 | 0.002037861 | 0.0006789226 | 0.002080773 | 0.0006794747 | 0.002176016 | 0.0006801643 | 0.002151834
0.0009640239 | 0.04932419 | 0.0009629968 | 0.04970336 | 0.0009578203 | 0.04822629 | 0.000971491 | 0.04768612 | 0.0009627027 | 0.0474059 | 0.0009655067 | 0.04755735 | 0.0009658828 | 0.04788048
0.0013319432 | 0.1616515 | 0.0013289149 | 0.1613908 | 0.0013266195 | 0.1631688119 | 0.0013420624 | 0.1579458 | 0.00133047 | 0.1636578 | 0.0013298118 | 0.1535789 | 0.0013338021 | 0.1576388
0.0017398645 | 0.2914037 | 0.0017393847 | 0.2938758 | 0.0017357078 | 0.2962545 | 0.001755141 | 0.2948586 | 0.0017415185 | 0.2969343 | 0.0017414823 | 0.2944534 | 0.0017442454 | 0.295658
0.0021878239 | 0.4272895 | 0.0021867775 | 0.4297932 | 0.0021831923 | 0.4389068 | 0.0022035083 | 0.4346907 | 0.0021882097 | 0.4472276 | 0.0021886437 | 0.448859 | 0.0021938058 | 0.44116
0.0026552892 | 0.5682595 | 0.0026537823 | 0.5683151 | 0.0026481307 | 0.5788483 | 0.0026717375 | 0.5760219 | 0.0026544935 | 0.6017362 | 0.0026564007 | 0.5891799 | 0.0026591686 | 0.5855845
0.0031410928 | 0.6792324 | 0.003142144 | 0.6883496 | 0.0031381633 | 0.7164906 | 0.0031649672 | 0.7219232 | 0.0031420958 | 0.7553839 | 0.0031458258 | 0.7294247 | 0.0031456184 | 0.7519779
0.0036501802 | 0.8356983 | 0.0036501417 | 0.8157776 | 0.0036439862 | 0.8538817 | 0.0036745755 | 0.8705551 | 0.0036502116 | 0.903544 | 0.0036538234 | 0.8809511 | 0.0036565623 | 0.9000197
0.0041673254 | 0.9677116 | 0.0041658884 | 0.9539179 | 0.0041607817 | 0.9957695 | 0.0041962922 | 1.002986 | 0.0041695074 | 1.046584 | 0.0041700209 | 1.032324 | 0.0041757279 | 1.033943
0.004703412 | 1.077235 | 0.0047026911 | 1.081648 | 0.0046982065 | 1.126548 | 0.0047322918 | 1.149281 | 0.0047043813 | 1.175801 | 0.0047057242 | 1.190383 | 0.0047121184 | 1.17405
0.0052479421 | 1.197996 | 0.0052482628 | 1.196087 | 0.0052406388 | 1.253103 | 0.0052784011 | 1.276558 | 0.0052466233 | 1.313848 | 0.0052527835 | 1.327407 | 0.0052547606 | 1.32117
0.0058047326 | 1.327837 | 0.0058076717 | 1.326083 | 0.005802336 | 1.381726 | 0.005843271 | 1.391595 | 0.0058071292 | 1.412236 | 0.0058137524 | 1.456857 | 0.0058117367 | 1.450472
0.0063712056 | 1.443668 | 0.0063755889 | 1.428853 | 0.0063671212 | 1.484953 | 0.0064090764 | 1.516785 | 0.0063719072 | 1.555535 | 0.0063809511 | 1.589094 | 0.0063811753 | 1.595908
0.0069508481 | 1.554708 | 0.006952625 | 1.540823 | 0.0069463466 | 1.58495 | 0.0069892081 | 1.626753 | 0.006950918 | 1.659735 | 0.0069603356 | 1.700117 | 0.0069583224 | 1.700274
0.0075311077 | 1.654547 | 0.0075343626 | 1.617086 | 0.0075299118 | 1.685028 | 0.0075759776 | 1.74173 | 0.0075368098 | 1.799604 | 0.0075423287 | 1.818216 | 0.0075479465 | 1.842595
0.0081281747 | 1.738364 | 0.0081269017 | 1.713673 | 0.0081290741 | 1.78286 | 0.0081713738 | 1.843927 | 0.0081318179 | 1.928125 | 0.0081367678 | 1.903974 | 0.008139162 | 1.935461
0.0087328678 | 1.825975 | 0.0087326436 | 1.794548 | 0.0087293911 | 1.858366 | 0.0087766527 | 1.920384 | 0.0087366894 | 2.008154 | 0.0087414657 | 1.98709 | 0.008740875 | 2.030714
0.0093413246 | 1.894073 | 0.0093439888 | 1.87875 | 0.0093379201 | 1.931766 | 0.0093934349 | 1.981302 | 0.009351533 | 2.077654 | 0.009354759 | 2.046583 | 0.0093538814 | 2.112124
0.009964598 | 1.964301 | 0.009967391 | 1.94022 | 0.0099639 | 1.993204 | 0.010015302 | 2.0351 | 0.009971821 | 2.161405 | 0.00997861 | 2.097769 | 0.009975697 | 2.15398