## Sheet1
Ch4 Current | Ch4 | Ch5 Current | Ch5 | Ch6 Current | Ch6 | Ch7 Current | Ch7 | Ch8 Current | Ch8 | Ch9 Current | Ch9 | Ch10 Current | Ch10
-1.93e-08 | 0.001486377 | -3.13e-08 | 0.001512404 | -9.6e-09 | 0.00150914 | -7.2e-09 | 0.001451375 | 2.4e-09 | 0.001501137 | 2.41e-08 | 0.00155117382 | -4.1e-08 | 0.001532169
0.000476053 | 0.001675889 | 0.0004766847 | 0.001700657 | 0.0004773043 | 0.001700382 | 0.0004771331 | 0.001640319 | 0.0004776853 | 0.001696717 | 0.0004776419 | 0.001752346 | 0.0004774032 | 0.001733129
0.0006820642 | 0.002082294 | 0.0006829539 | 0.002098433 | 0.0006819654 | 0.002104825 | 0.0006843668 | 0.002053555 | 0.0006823608 | 0.002099222 | 0.0006824452 | 0.002175693 | 0.0006821727 | 0.002153591
0.0009686266 | 0.0508234 | 0.0009688774 | 0.04923377 | 0.0009691137 | 0.04758343 | 0.0009752836 | 0.05022829 | 0.000966922 | 0.04996141 | 0.0009674766 | 0.04954867 | 0.000967274 | 0.04906727
0.0013371631 | 0.1616945 | 0.0013360058 | 0.1640451 | 0.0013385591 | 0.1560662 | 0.0013468773 | 0.1674764 | 0.0013385615 | 0.1712404 | 0.0013361601 | 0.1609657 | 0.0013363602 | 0.1583172
0.0017492435 | 0.2936428 | 0.0017492146 | 0.2984677 | 0.0017484334 | 0.2945995 | 0.0017617232 | 0.2977168 | 0.001748038 | 0.3047665 | 0.0017469602 | 0.3003101 | 0.0017462538 | 0.291184
0.0021965954 | 0.4345469 | 0.0021973983 | 0.4412761 | 0.0021971957 | 0.4437534 | 0.002210592 | 0.4411411 | 0.0021961566 | 0.4523293 | 0.0021955659 | 0.4553061 | 0.0021948666 | 0.4392695
0.0026633831 | 0.5784953 | 0.0026650082 | 0.5882092 | 0.0026655386 | 0.5904823 | 0.0026798844 | 0.5856706 | 0.002664239 | 0.6041635 | 0.0026611866 | 0.6014589 | 0.0026597279 | 0.5808421
0.0031517329 | 0.7256828 | 0.0031548601 | 0.7319721 | 0.0031518294 | 0.7417405 | 0.0031742547 | 0.7322505 | 0.0031502139 | 0.7563598 | 0.0031510433 | 0.7576072 | 0.0031497824 | 0.720515
0.0036592603 | 0.8578522 | 0.0036636605 | 0.8799505 | 0.0036618498 | 0.8735673 | 0.0036844223 | 0.8742281 | 0.0036590481 | 0.9053445 | 0.0036575701 | 0.8969424 | 0.0036553351 | 0.9000034
0.0041781197 | 0.9908337 | 0.0041793976 | 1.021295 | 0.0041789973 | 1.009624 | 0.0042060739 | 1.011456 | 0.004177095 | 1.036714 | 0.0041751951 | 1.048205 | 0.0041738449 | 1.030323
0.0047135313 | 1.123382 | 0.0047156024 | 1.156478 | 0.0047150165 | 1.148006 | 0.0047428354 | 1.148517 | 0.0047126681 | 1.187562 | 0.0047124487 | 1.206248 | 0.0047105873 | 1.168501
0.0052575888 | 1.256631 | 0.0052598407 | 1.298812 | 0.005260851 | 1.275467 | 0.0052895089 | 1.279068 | 0.0052582928 | 1.323063 | 0.0052559107 | 1.336315 | 0.0052514912 | 1.290104
0.0058170266 | 1.375159 | 0.0058196547 | 1.428527 | 0.0058170049 | 1.406851 | 0.005855131 | 1.406062 | 0.0058147192 | 1.445796 | 0.0058166408 | 1.469882 | 0.0058120526 | 1.413885
0.0063843772 | 1.481097 | 0.0063862217 | 1.550948 | 0.0063854935 | 1.524177 | 0.0064232124 | 1.527135 | 0.0063814454 | 1.559403 | 0.0063787763 | 1.602461 | 0.006376317 | 1.562
0.0069608299 | 1.574053 | 0.0069639836 | 1.655211 | 0.0069646755 | 1.643293 | 0.0070005908 | 1.63927162 | 0.0069613169 | 1.665099 | 0.006959675 | 1.720798 | 0.0069569264 | 1.686664
0.0075425674 | 1.700195 | 0.0075482334 | 1.751692 | 0.0075465626 | 1.742126 | 0.0075870323 | 1.72467 | 0.0075406217 | 1.770905 | 0.0075425771 | 1.814172 | 0.0075413257 | 1.812506
0.0081354875 | 1.783671 | 0.0081422987 | 1.834688 | 0.0081425833 | 1.828327 | 0.0081808639 | 1.809928 | 0.0081352898 | 1.860119 | 0.0081424314 | 1.89936 | 0.0081401987 | 1.897675
0.0087391607 | 1.848237 | 0.0087470859 | 1.908171 | 0.008749087 | 1.912736 | 0.008787746 | 1.886761 | 0.0087423192 | 1.935806 | 0.0087411137 | 1.983911 | 0.008735737 | 1.974743
0.0093539658 | 1.919671 | 0.0093583033 | 1.975262 | 0.0093579971 | 1.97878 | 0.0094059941 | 1.943632 | 0.0093498212 | 2.000285 | 0.0093507374 | 2.029312 | 0.0093463348 | 1.996412
0.009975288 | 1.980973 | 0.009980825 | 2.038223 | 0.009980175 | 2.052567 | 0.010029073 | 2.004307 | 0.009971845 | 2.075371 | 0.009975144 | 2.086575 | 0.009970184 | 2.063726