## Sheet1
Ch4 Current | Ch4 | Ch5 Current | Ch5 | Ch6 Current | Ch6 | Ch7 Current | Ch7 | Ch8 Current | Ch8 | Ch9 Current | Ch9 | Ch10 Current | Ch10
0 | 0.001491116 | -7.2e-09 | 0.001515029 | 4.1e-08 | 0.001511007 | -2.89e-08 | 0.001452183194 | -7.2e-09 | 0.001503815 | -1.21e-08 | 0.001551303 | -1.45e-08 | 0.001532383
0.0004658759 | 0.001653563 | 0.000466293 | 0.00167802 | 0.0004657408 | 0.001671895 | 0.0004668379 | 0.001608849 | 0.0004664666 | 0.001663488 | 0.0004672984 | 0.001714521 | 0.0004650923 | 0.001693601
0.0006745031 | 0.002079349 | 0.0006749902 | 0.002103619 | 0.0006742042 | 0.002096639 | 0.0006749781 | 0.002010495921 | 0.0006736882 | 0.002086909 | 0.0006744766 | 0.002143023 | 0.0006733193 | 0.002121921
0.0009669003 | 0.05884814 | 0.0009673657 | 0.05711705 | 0.0009678575 | 0.05741413 | 0.0009688123 | 0.05457874 | 0.0009653765 | 0.05856168 | 0.0009663385 | 0.06137752 | 0.0009655646 | 0.05649518
0.0013398587 | 0.1742519 | 0.0013399214 | 0.1759162 | 0.0013389762 | 0.1686071 | 0.001342547 | 0.1719526 | 0.0013377249 | 0.1713543 | 0.0013415199 | 0.180144 | 0.0013379877 | 0.1747863
0.0017537233 | 0.3017371 | 0.0017538993 | 0.3052589 | 0.0017533568 | 0.2973743 | 0.0017571181 | 0.3053956 | 0.0017523056 | 0.2915656 | 0.0017552205 | 0.3092045 | 0.001751387 | 0.3059957
0.0022023823 | 0.4407609 | 0.0022029658 | 0.4359968 | 0.0022017382 | 0.4282292 | 0.0022038917 | 0.4371483 | 0.0022010896 | 0.4178902 | 0.0022038097 | 0.4362024 | 0.0021998238 | 0.4398759
0.0026727646 | 0.5810895 | 0.0026736422 | 0.572932 | 0.0026719279 | 0.5610219 | 0.002674556 | 0.5736593 | 0.0026722799 | 0.541425 | 0.0026737218 | 0.5696275 | 0.0026699943 | 0.5713167
0.0031617244 | 0.7147858 | 0.00316252 | 0.7082114 | 0.0031605261 | 0.689084 | 0.0031634651 | 0.7114582 | 0.0031607021 | 0.6723781 | 0.0031651457 | 0.6990339 | 0.0031580595 | 0.7063791
0.0036691842 | 0.8424857 | 0.0036700596 | 0.8401983 | 0.0036682367 | 0.8195579 | 0.0036718462 | 0.8465834 | 0.0036676267 | 0.7912041 | 0.0036719547 | 0.8294987 | 0.003665288 | 0.8368276
0.0041918411 | 0.9682481 | 0.0041918748 | 0.9620731 | 0.0041897627 | 0.9615443 | 0.0041947901 | 0.9750685 | 0.0041866573 | 0.9072585 | 0.0041934758 | 0.9527805 | 0.0041870189 | 0.9593032
0.0047259749 | 1.0905 | 0.0047261702 | 1.082347 | 0.0047240749 | 1.07317 | 0.0047287837 | 1.097851 | 0.0047206151 | 1.020759 | 0.0047267295 | 1.068125 | 0.0047204632 | 1.079015
0.0052689618 | 1.201634 | 0.005269837 | 1.191481 | 0.0052665941 | 1.189202 | 0.0052722022 | 1.214317 | 0.0052647955 | 1.140852 | 0.0052730775 | 1.183209 | 0.0052629052 | 1.199636
0.0058275027 | 1.308954 | 0.0058277052 | 1.29725 | 0.0058244671 | 1.31061 | 0.0058259379 | 1.32667 | 0.0058190157 | 1.2403 | 0.005826437 | 1.291135 | 0.0058205974 | 1.317589
0.0063932114 | 1.419833 | 0.0063925893 | 1.396332 | 0.0063902482 | 1.401727 | 0.0063905085 | 1.425759 | 0.0063855803 | 1.328604 | 0.0063961553 | 1.387361 | 0.0063860722 | 1.422328
0.0069683452 | 1.514082 | 0.0069662548 | 1.475927 | 0.0069645236 | 1.520634 | 0.0069643259 | 1.527396 | 0.0069598775 | 1.425699 | 0.0069697581 | 1.478062 | 0.0069590361 | 1.519066
0.0075536149 | 1.604781 | 0.0075525734 | 1.55013 | 0.0075503624 | 1.611036 | 0.0075507795 | 1.607702 | 0.0075458176 | 1.503658 | 0.0075553437 | 1.553127 | 0.007544571 | 1.61351
0.008150805 | 1.68981 | 0.0081491293 | 1.631933 | 0.008145937 | 1.688528 | 0.0081429425 | 1.687323 | 0.0081383133 | 1.573227 | 0.0081501275 | 1.62545 | 0.0081403386 | 1.690387
0.0087515584 | 1.76302 | 0.008749251 | 1.691852 | 0.0087476018 | 1.753425 | 0.0087415404 | 1.765399 | 0.008739843 | 1.634418 | 0.00875016 | 1.689484 | 0.0087419624 | 1.756321
0.0093577463 | 1.828735 | 0.0093598801 | 1.750669 | 0.0093546216 | 1.812919 | 0.0093535029 | 1.818916 | 0.0093472244 | 1.686493 | 0.0093617511 | 1.740914 | 0.0093499272 | 1.810187
0.009973169 | 1.881249 | 0.009974903 | 1.785707 | 0.009967632 | 1.852008 | 0.009968426 | 1.865074 | 0.009967512 | 1.722605 | 0.009976058 | 1.788987 | 0.009968547 | 1.858287