## Sheet1
Ch4 Current | Ch4 | Ch5 Current | Ch5 | Ch6 Current | Ch6 | Ch7 Current | Ch7 | Ch8 Current | Ch8 | Ch9 Current | Ch9 | Ch10 Current | Ch10
0 | 0.001490369 | -6.51e-08 | 0.001515827 | -1.93e-08 | 0.001511133 | -2.65e-08 | 0.001452846402 | 4.1e-08 | 0.001502739 | -6.27e-08 | 0.001553696 | 2.4e-09 | 0.001535018
0.0004617288 | 0.001656187804 | 0.0004616661 | 0.001679175 | 0.0004610923 | 0.001675064 | 0.0004633129 | 0.001611607 | 0.0004619627 | 0.001663867 | 0.0004627921 | 0.001716290751 | 0.0004606607 | 0.001696384
0.0006698208 | 0.002117468 | 0.0006696231 | 0.002149753 | 0.0006703802 | 0.002143661 | 0.0006740619 | 0.002082848 | 0.0006715568 | 0.002146176 | 0.0006707563 | 0.002198292229 | 0.0006696207 | 0.002177145
0.0009648967 | 0.06541272 | 0.0009651788 | 0.05947961 | 0.0009639178 | 0.06183278 | 0.0009725181 | 0.06027993167 | 0.0009647713 | 0.06143597 | 0.0009663385 | 0.06343199 | 0.0009628329 | 0.05917704
0.0013366713 | 0.1888421 | 0.0013349883 | 0.1805847 | 0.0013364567 | 0.1836401 | 0.0013451871 | 0.1805216 | 0.0013372282 | 0.1802622 | 0.0013362831 | 0.1851371 | 0.0013357213 | 0.1792099
0.0017479174 | 0.3219728 | 0.0017462152 | 0.3100232 | 0.0017473484 | 0.3174505 | 0.0017626659 | 0.3180111 | 0.0017497113 | 0.3031311 | 0.0017498825 | 0.3156341 | 0.0017463551 | 0.3131826
0.0021901072 | 0.4588145 | 0.0021883568 | 0.4435089 | 0.0021893188 | 0.4515844 | 0.0022093141 | 0.4524129 | 0.002191537 | 0.4320399 | 0.002194329 | 0.4487035 | 0.0021874671 | 0.4515885
0.0026602921 | 0.6031532 | 0.0026578111 | 0.5894367 | 0.0026586936 | 0.5819313 | 0.0026797952 | 0.5950387 | 0.0026611601 | 0.565697 | 0.0026601113 | 0.5862789 | 0.0026566707 | 0.5924765
0.0031453001 | 0.7431872 | 0.003141874 | 0.7250028 | 0.0031430457 | 0.7200845 | 0.0031684633 | 0.7417683 | 0.0031453194 | 0.6919373 | 0.0031470241 | 0.7220417 | 0.003140478 | 0.7291924
0.0036496136 | 0.8834468 | 0.0036448855 | 0.8583479 | 0.0036504238 | 0.8647217 | 0.0036768467 | 0.8808115 | 0.0036524081 | 0.8162738 | 0.0036501248 | 0.8522193 | 0.0036468602 | 0.8581835
0.0041659149 | 1.012544 | 0.0041607817 | 0.9808084 | 0.0041651651 | 0.9942192 | 0.0041954218 | 1.017701 | 0.0041682223 | 0.9418158 | 0.0041683356 | 0.9785764 | 0.0041613291 | 0.9870317
0.004694209 | 1.139336 | 0.0046880656 | 1.110271 | 0.00469608 | 1.114235 | 0.0047279664 | 1.144126 | 0.0046999931 | 1.067023 | 0.0046988599 | 1.100366 | 0.0046920222 | 1.116106
0.0052427943 | 1.260047 | 0.0052358987 | 1.237437 | 0.0052408003 | 1.23057 | 0.0052762842 | 1.277179 | 0.0052451091 | 1.185282 | 0.0052430332 | 1.224461 | 0.0052359324 | 1.236656
0.0057964891 | 1.373676 | 0.0057892584 | 1.354682 | 0.0057926146 | 1.3353 | 0.0058334339 | 1.395364 | 0.0057975476 | 1.299335 | 0.005798717 | 1.346646 | 0.0057889305 | 1.347082
0.0063628512 | 1.483977 | 0.0063555337 | 1.463009 | 0.0063613901 | 1.452648 | 0.0063995454 | 1.512898 | 0.0063668801 | 1.401957 | 0.0063637988 | 1.447639 | 0.0063563968 | 1.472727
0.0069394269 | 1.598322 | 0.0069294716 | 1.561255 | 0.0069369893 | 1.546976 | 0.006979412 | 1.621621 | 0.0069418138 | 1.497606 | 0.0069419247 | 1.547228 | 0.006931832 | 1.583588
0.0075310618 | 1.684793 | 0.0075177986 | 1.65319 | 0.0075285592 | 1.664318 | 0.0075687492 | 1.722095 | 0.007534406 | 1.592528 | 0.0075332824 | 1.639073 | 0.007525039 | 1.689067
0.0081284448 | 1.769826 | 0.0081157987 | 1.730306 | 0.0081239578 | 1.755607 | 0.0081713665 | 1.809476 | 0.0081294671 | 1.658149 | 0.0081264822 | 1.704272 | 0.0081186221 | 1.783664
0.0087358816 | 1.852863 | 0.0087235177 | 1.785226 | 0.0087284459 | 1.841136 | 0.0087808432 | 1.887257 | 0.0087346472 | 1.727912 | 0.0087341505 | 1.774058 | 0.0087246557 | 1.866171
0.0093561864 | 1.911593 | 0.0093421709 | 1.853984 | 0.0093499465 | 1.90268 | 0.0094045451 | 1.943378 | 0.0093579103 | 1.784804 | 0.0093526252 | 1.827226 | 0.0093463058 | 1.933144
0.00997914 | 1.982613 | 0.009968186 | 1.888442 | 0.009974253 | 1.957067 | 0.01003396 | 1.98647 | 0.009981114 | 1.836522 | 0.009980248 | 1.876525 | 0.009970304 | 1.982121