## Sheet1
Opto-board Assembly Status
0
Opto-board S/N: |  |  |  | Site(check one): |  | OSU |  | Seigen
Opto-board flavor (check one): |  |  | B-Layer |  | Left |  | Right
VDC S/N | 0
0
DORIC S/N |  |  | -- | --
Step |  |  |  | Date | Initial | Comments
1) Reinforce 80-pin Connector
2) Mechanical tolerance test
3) short test
4) VDC mounting
5) DORIC mounting
6) Measure VCSEL power
7) Measure PIN respnsivity
8) Glue VCSEL opto-pack (?)
9) Glue Housing
10.1) Glue 2nd VCSEL opto-pack(?)
10.2) Glue housing (?)
11.1) Glue PIN opto-pack
11.2) Glue housing
12) Solder VCSEL opto-pack
13) Solder 2nd VCSEL opto-pack (?)
14) Solder PIN opto-pack
15) Wire bonding
16) Basic Functionality
17) Encapsulation

## Sheet2
Opto-Board QA data Sheet: Optical Power and Responsivity
Opto-board S/N
0
VCSEL Opto-pack S/N:
Power (uW) | 1 | 2 | 3 | 4 | 5 | 6 | 7 | 8 | Date | Initial | P> 500 uW & dP ,20% ?
Pre Opto-pack Burn-in |  | 2053.16 | 2115.49 | 2073.595 | 2063.611 | 2129.954 | 2121.21 | 2110.922 | -- | -- | --
Post Opto-pack Burn-in |  | 1955.377 | 1997.761 | 1955.886 | 1929.227 | 1989.954 | 1994.708 | 1946.334 | -- | -- | --
Change (%) | #DIV/0! | #DIV/0! | #DIV/0! | #DIV/0! | #DIV/0! | #DIV/0! | #DIV/0! | #DIV/0! | -- | -- | --
Pre Opto-board Burn-in |  | 1675.520382 | 1388.975577 | 1696.334282 | 1458.834331 | 1651.243327 | 1489.906503 | 1673.216953 | -- | -- | --
Change (%) |  | #DIV/0! | #DIV/0! | #DIV/0! | #DIV/0! | #DIV/0! | #DIV/0! | #DIV/0! | -- | -- | --
Post Opto-board Burn-in |  | 1565.250259 | 1384.59857 | 1584.686946 | 1408.697107 | 1571.324325 | 1419.991076 | 1573.374337 | -- | -- | --
Change (%) |  | -6.581246 | -0.3151248 | -6.581682 | -3.4368 | -4.839929 | -4.692605 | -5.967105 | -- | -- | --
Opto-board at 0C |  | 1631.677344 | 1498.903568 | 1716.681975 | 1488.581462 | 1566.264078 | 1441.333865 | 1753.201827 | -- | -- | --
Change (%) |  | -2.616682 | 7.914321 | 1.19951 | 2.039103 | -5.14638 | -3.260113 | 4.780305 | -- | -- | --
Opto-board at 50C |  | 1467.843862 | 1301.732194 | 1504.526043 | 1305.222989 | 1387.278426 | 1264.519987 | 1495.94349 | -- | -- | --
Change (%) |  | -12.39475 | -6.281132 | -11.30722 | -10.52973 | -15.98583 | -15.12756 | -10.59477 | -- | -- | --
Opto-board QA (10C) |  | 1603.802728 | 1492.729597 | 1718.331788 | 1474.805824 | 1554.692271 | 1472.333189 | 1717.250687 | -- | -- | --
Change (%) |  | -4.280321 | 7.469823 | 1.296767 | 1.094812 | -5.847173 | -1.179491 | 2.631681 | -- | -- | --
Reception Test |  | 2000 | 2000 | 2000 | 2000 | 2000 | 2000 | 2000 | -- | -- | --
VCSEL Opto-pack S/N:
Power (uW) | 1 | 2 | 3 | 4 | 5 | 6 | 7 | 8 | Date | Initial | P> 500 uW & dP ,20% ?
Pre Opto-pack Burn-in |  | 1349.155 | 1364.119 | 1390.321 | 1356.237 | 1400.77 | 1411.608 | 1467.387 | -- | -- | --
Post Opto-pack Burn-in |  | 1262.217 | 1262.919 | 1285.344 | 1229.457 | 1281.102 | 1259.593 | 1326.725 | -- | -- | --
Change (%) | #DIV/0! | #DIV/0! | #DIV/0! | #DIV/0! | #DIV/0! | #DIV/0! | #DIV/0! | #DIV/0! | -- | -- | --
Pre Opto-board Burn-in |  | 1017.001953 | 1013.787913 | 1040.727415 | 1004.980145 | 1010.59626 | 1098.717177 | 1170.241415 | -- | -- | --
Change (%) |  | #DIV/0! | #DIV/0! | #DIV/0! | #DIV/0! | #DIV/0! | #DIV/0! | #DIV/0! | -- | -- | --
Post Opto-board Burn-in |  | 928.477434 | 919.884341 | 975.213551 | 915.788158 | 944.161451 | 1020.7174 | 1052.775278 | -- | -- | --
Change (%) |  | -8.704459 | -9.262645 | -6.295007 | -8.875 | -6.573823 | -7.099168 | -10.03777 | -- | -- | --
Opto-board at 0C |  | 1013.20753 | 1011.232349 | 1085.733556 | 1014.146411 | 1056.785081 | 1122.069223 | 1186.959055 | -- | -- | --
Change (%) |  | -0.3730989 | -0.2520807 | 4.324489 | 0.9120843 | 4.570452 | 2.125392 | 1.428563 | -- | -- | --
Opto-board at 50C |  | 875.499721 | 871.006948 | 912.831275 | 869.020001 | 889.205355 | 962.895972 | 993.288743 | -- | -- | --
Change (%) |  | -13.91366 | -14.08391 | -12.28911 | -13.52864 | -12.01181 | -12.3618 | -15.12104 | -- | -- | --
Opto-board QA (10C) |  | 1016.452168 | 998.928113 | 1067.756965 | 1006.385394 | 1023.699941 | 1118.069234 | 1175.788846 | -- | -- | --
Change (%) |  | -0.05405938 | -1.46577 | 2.597179 | 0.1398285 | 1.296629 | 1.761332 | 0.4740416 | -- | -- | --
Reception Test |  | 2000 | 2000 | 2000 | 2000 | 2000 | 2000 | 2000 | -- | -- | --

## Sheet3
PIN Opto-pack S/N:
Responsivity (A/W) | 1 | 2 | 3 | 4 | 5 | 6 | 7 | 8 | Date | Initial | R> 0.5 A/W & dR <5%
Opto-pack QA | [8 empty] | -- | -- | --
Pre-mount | [8 empty] | -- | -- | --
Change (%)

## Sheet4
Opto-board QA Data Sheet
Opto-board S/N:
0
Current consumption:
| Unit | Min | Max | I |  |  | dI <5% | Date |  | Initial |  | Pass/Fail (?)
Pre-QA | mA | 322 | 384 | 356.811523 |  |  |  | 2021-03-29 |  |  |  | Pass
QA | mA | 304 | 366 | 337.414551 |  |  |  | 2021-03-29 |  |  |  | Pass
*The allowable range for current consumption for a B-layer opto-board is 330-400 mA.
Dark current:
| Unit | Max | I |  | Date |  | Initial |  | Pass/Fail (?)
Pre-QA | uA | 1 | 0.500591 |  | 2021-03-29 |  |  |  | Pass
QA | uA | 1 | 0.374189 |  | 2021-03-29 |  |  |  | Pass
Optical
| Unit | Max | 1 | 2 | 3 | 4 | 5 | 6 | 7 | 8 | 9 | 10 | 11 | 12 | 13 | 14 | 15 | 16 | Pass/Fail (?)
Rise | ns | 1 | 0.40627 | 0.63708 | 0.48921 | 0.33653 | 0.54334 | 0.42466 | 0.30855 | 0.52352 | 0.646 | 0.44329 | 0.50428 | 0.56964 | 0.32346 | 0.41067 |  |  | Pass
Fall | ns | 1 | 0.47641 | 0.54707 | 0.58899 | 0.71132 | 0.6221 | 0.57906 | 0.52331 | 0.52971 | 0.53066 | 0.3499 | 0.55149 | 0.47959 | 0.61327 | 0.58854 |  |  | Pass

## optical calc
Post Mounting @ room Temp
Power
Power 2
Power 3
channel# | 1 | 2 | 3 | 4 | 5 | 6 | 7 | 8 | 9 | 10 | 11 | 12 | 13 | 14
| 1000 | 1000 | 1000 | 1000 | 1000 | 1000 | 1000 | 1000 | 1000 | 1000 | 1000 | 1000 | 1000 | 1000
| 1000 | 1000 | 1000 | 1000 | 1000 | 1000 | 1000 | 1000 | 1000 | 1000 | 1000 | 1000 | 1000 | 1000
| 1000 | 1000 | 1000 | 1000 | 1000 | 1000 | 1000 | 1000 | 1000 | 1000 | 1000 | 1000 | 1000 | 1000
avg | 1000 | 1000 | 1000 | 1000 | 1000 | 1000 | 1000 | 1000 | 1000 | 1000 | 1000 | 1000 | 1000 | 1000
-10C
Power
Power 2
Power 3
channel# | 1 | 2 | 3 | 4 | 5 | 6 | 7 | 8 | 9 | 10 | 11 | 12 | 13 | 14
| 1000 | 1000 | 1000 | 1000 | 1000 | 1000 | 1000 | 1000 | 1000 | 1000 | 1000 | 1000 | 1000 | 1000
| 1000 | 1000 | 1000 | 1000 | 1000 | 1000 | 1000 | 1000 | 1000 | 1000 | 1000 | 1000 | 1000 | 1000
| 1000 | 1000 | 1000 | 1000 | 1000 | 1000 | 1000 | 1000 | 1000 | 1000 | 1000 | 1000 | 1000 | 1000
avg | 1000 | 1000 | 1000 | 1000 | 1000 | 1000 | 1000 | 1000 | 1000 | 1000 | 1000 | 1000 | 1000 | 1000
10C
Power
Power 2
Power 3
channel# | 1 | 2 | 3 | 4 | 5 | 6 | 7 | 8 | 9 | 10 | 11 | 12 | 13 | 14
| 1000 | 1000 | 1000 | 1000 | 1000 | 1000 | 1000 | 1000 | 1000 | 1000 | 1000 | 1000 | 1000 | 1000
| 1000 | 1000 | 1000 | 1000 | 1000 | 1000 | 1000 | 1000 | 1000 | 1000 | 1000 | 1000 | 1000 | 1000
| 1000 | 1000 | 1000 | 1000 | 1000 | 1000 | 1000 | 1000 | 1000 | 1000 | 1000 | 1000 | 1000 | 1000
avg | 1000 | 1000 | 1000 | 1000 | 1000 | 1000 | 1000 | 1000 | 1000 | 1000 | 1000 | 1000 | 1000 | 1000
50C
Power
Power 2
Power 3
channel# | 1 | 2 | 3 | 4 | 5 | 6 | 7 | 8 | 9 | 10 | 11 | 12 | 13 | 14
| 1000 | 1000 | 1000 | 1000 | 1000 | 1000 | 1000 | 1000 | 1000 | 1000 | 1000 | 1000 | 1000 | 1000
| 1000 | 1000 | 1000 | 1000 | 1000 | 1000 | 1000 | 1000 | 1000 | 1000 | 1000 | 1000 | 1000 | 1000
| 1000 | 1000 | 1000 | 1000 | 1000 | 1000 | 1000 | 1000 | 1000 | 1000 | 1000 | 1000 | 1000 | 1000
avg | 1000 | 1000 | 1000 | 1000 | 1000 | 1000 | 1000 | 1000 | 1000 | 1000 | 1000 | 1000 | 1000 | 1000

## Sheet5
Electrical: |  |  |  | Date (DD/MM/YY):03/29/2021 | [5 empty] | Initial:
| Unit | Min | Max | 1 | 2 | 3 | 4 | 5 | 6 | 7 | 8 | 9 | 10 | 11 | 12 | 13 | 14 | Pass/fail(?)
Clk Rise | ns | -- | 1 | 0.52235 | 0.54245 | 0.55528 | 0.57842 | 0.59641 | 0.59228 | 0.61534 | [7 empty] | Pass
Clk Fall | ns | -- | 1 | 0.51278 | 0.53152 | 0.54537 | 0.57103 | 0.59247 | 0.60391 | 0.62284 | [7 empty] | Pass
Data Rise | ns | -- | 1 | 0.65576 | 0.6836 | 0.67922 | 0.644 | 0.67435 | 0.63632 | 0.67045 | [7 empty] | Pass
Data Fall | ns | -- | 1 | 0.67661 | 0.64423 | 0.66163 | 0.65281 | 0.62658 | 0.66278 | 0.69363 | [7 empty] | Pass
Jitter @ IPIN = 100uA | ns | -- | 1 | 0.27503 | 0.0912 | 0.0952 | 0.15074 | 0.0621 | 0.08571 | 0.07625 | [7 empty] | Pass
Jitter @ IPIN = 1000uA | ns | -- | 1 | 0.24636 | 0.07081 | 0.09566 | 0.14514 | 0.04781 | 0.08357 | 0.07236 | [7 empty] | Pass
Pos Width max @ IPIN = 100uA |  |  |  | 13.137 | 12.922 | 12.432 | 12.257 | 12.167 | 12.877 | 12.595
Pos Width max @ IPIN = 1000uA |  |  |  | 13.163 | 12.807 | 12.359 | 12.216 | 12.129 | 12.821 | 12.603
Pos Width min @ IPIN = 100uA |  |  |  | 12.212 | 12.304 | 11.83 | 11.677 | 11.82 | 12.369 | 12.191
Pos Width min @ IPIN = 1000uA |  |  |  | 12.302 | 12.274 | 11.829 | 11.642 | 11.827 | 12.398 | 12.196
Pos Width mean @ IPIN = 100uA |  |  |  | 12.69506 | 12.53852 | 12.09863 | 11.93869 | 11.98565 | 12.60391 | 12.40085
Pos Width mean @ IPIN = 1000uA |  |  |  | 12.71783 | 12.53396 | 12.08342 | 11.93797 | 11.98414 | 12.60381 | 12.40625
GoNoGoDuty Cycle | % | 45 | 55 | 50.7572 | 50.2298 | 48.3523 | 47.8186 | 47.9617 | 50.5122 | 49.6498 | [7 empty] | Pass
Duty Cycle @ IPIN = 100uA | % | 45 | 55 | 50.8157 | 50.3004 | 48.4018 | 47.7812 | 48.1156 | 50.4539 | 49.6874 | [7 empty] | Pass
Duty Cycle @ IPIN = 1000uA | % | 45 | 55 | 50.8999 | 50.1388 | 48.3314 | 47.7694 | 47.9411 | 50.4105 | 49.6152 | [7 empty] | Pass
Clock+ common mode | V | 0.9 | 1.5 | 1.045793 | 1.04259 | 1.042566 | 1.021575 | 1.014615 | 0.998469 | 1.018921 | [7 empty] | Pass
Clock- common mode | V | 0.9 | 1.5 | 1.041679 | 1.037386 | 1.036302 | 1.017583 | 1.013427 | 0.996704 | 1.017739 | [7 empty] | Pass
Data+ common mode | V | 0.9 | 1.5 | 1.07614 | 1.087946 | 1.074461 | 1.042765 | 1.050513 | 1.045702 | 1.059076 | [7 empty] | Pass
Data- common mode | V | 0.9 | 1.5 | 1.065354 | 1.067399 | 1.067042 | 1.045593 | 1.03896 | 1.042482 | 1.050933 | [7 empty] | Pass
Clock+ amplitude | V | 0.2 | 0.5 | 0.343174 | 0.338836 | 0.341751 | 0.337365 | 0.330462 | 0.316762 | 0.333491 | [7 empty] | Pass
Clock- amplitude | V | 0.2 | 0.5 | 0.317782 | 0.319005 | 0.319612 | 0.313201 | 0.311747 | 0.30485 | 0.318926 | [7 empty] | Pass
Data+ amplitude | V | 0.2 | 0.5 | 0.388999 | 0.396301 | 0.39132 | 0.362323 | 0.375738 | 0.368526 | 0.37924 | [7 empty] | Pass
Data- amplitude | V | 0.2 | 0.5 | 0.374388 | 0.366694 | 0.372936 | 0.36587 | 0.354527 | 0.356465 | 0.360605 | [7 empty] | Pass
Bit errors @ IPIN = 100uA | -- | -- | 0 | 0 | 0 | 0 | 0 | 0 | 0 | 0 | [7 empty] | Pass
Clk errors @ IPIN = 100uA | -- | -- | 0 | 0 | 0 | 0 | 0 | 0 | 0 | 0 | [7 empty] | Pass
Bit errors @ IPIN = 1000uA | -- | -- | 0 | 0 | 0 | 0 | 0 | 0 | 0 | 0 | [7 empty] | Pass
Clk errors @ IPIN = 1000uA | -- | -- | 0 | 0 | 0 | 0 | 0 | 0 | 0 | 0 | [7 empty] | Pass
VDC Bit errors | -- | -- | 0 | 0 | 0 | 0 | 0 | 0 | 0 | 0 | 0 | 0 | 0 | 0 | 0 | 0 | 0 | Pass