## Sheet1
Ch4 Current | Ch4 | Ch5 Current | Ch5 | Ch6 Current | Ch6 | Ch7 Current | Ch7 | Ch8 Current | Ch8 | Ch9 Current | Ch9 | Ch10 Current | Ch10
-1.45e-08 | 0.001500934 | -4.58e-08 | 0.001523533 | -2.17e-08 | 0.001520098 | -9.6e-09 | 0.001459066 | -1.69e-08 | 0.001511679 | -2.17e-08 | 0.001558807 | -1.69e-08 | 0.001538937
0.0004653093 | 0.001678407 | 0.0004643569 | 0.001699691 | 0.0004649982 | 0.001700004 | 0.0004644389 | 0.0016381 | 0.0004649669 | 0.001689591 | 0.0004630646 | 0.001744669 | 0.0004634069 | 0.001726212
0.0006739148 | 0.00218532 | 0.0006727889 | 0.002196266 | 0.0006735508 | 0.002215037 | 0.0006738738 | 0.00214187 | 0.0006736472 | 0.002199858 | 0.0006725333 | 0.002274909 | 0.0006715134 | 0.002280953432
0.0009687158 | 0.06415964 | 0.000970177 | 0.06172936 | 0.0009686869 | 0.06165567 | 0.0009717032 | 0.06527989 | 0.0009687641 | 0.06189212 | 0.0009664928 | 0.0661526 | 0.0009676767 | 0.0647105
0.0013396658 | 0.1888391 | 0.0013415488 | 0.1864354 | 0.0013387906 | 0.1847857 | 0.0013443818 | 0.1904866 | 0.0013366496 | 0.184172 | 0.0013395935 | 0.1930118 | 0.001337966 | 0.1878459
0.0017508348 | 0.3303699 | 0.0017519801 | 0.3239924 | 0.0017504997 | 0.3252336 | 0.0017562163 | 0.3288602 | 0.0017482405 | 0.3227662 | 0.0017498487 | 0.3358054 | 0.0017487975 | 0.3260097
0.0021928124 | 0.4742589 | 0.0021941409 | 0.4773678 | 0.0021918817 | 0.4729958 | 0.0021990812 | 0.4719834 | 0.0021908643 | 0.4664342 | 0.0021911271 | 0.483937 | 0.0021904158 | 0.4740837
0.0026588527 | 0.6294441 | 0.0026633228 | 0.6281789 | 0.0026585031 | 0.618971 | 0.0026658689 | 0.6252948 | 0.0026573289 | 0.6234947 | 0.0026602367 | 0.6390028 | 0.0026597135 | 0.6229204
0.0031431012 | 0.7814205 | 0.0031471422 | 0.7920365 | 0.0031429975 | 0.7608761 | 0.0031542043 | 0.7785612 | 0.0031424984 | 0.7722179 | 0.0031431663 | 0.7965836 | 0.0031432893 | 0.7710883
0.0036474533 | 0.9245305 | 0.0036522031 | 0.9303556 | 0.003646472 | 0.9097763 | 0.0036584213 | 0.9191081 | 0.0036436969 | 0.9224563 | 0.0036498258 | 0.9295713 | 0.0036471736 | 0.9059471
0.0041633664 | 1.062791 | 0.0041670746 | 1.089674 | 0.0041621874 | 1.059394 | 0.004174262 | 1.056061 | 0.0041589638 | 1.067012 | 0.004164056 | 1.072369 | 0.0041623272 | 1.042636
0.0046910553 | 1.188486 | 0.0046952457 | 1.23199 | 0.0046896545 | 1.202527 | 0.0047021631 | 1.195232 | 0.0046876581 | 1.206156 | 0.0046957521 | 1.196975 | 0.004689681 | 1.188183
0.0052342206 | 1.330622 | 0.00524373 | 1.370016 | 0.0052352718 | 1.321271 | 0.0052472911 | 1.322393 | 0.0052330946 | 1.342892 | 0.0052395201 | 1.316568 | 0.0052378106 | 1.318996
0.0057866086 | 1.464449 | 0.0057968605 | 1.514301 | 0.0057864085 | 1.464329 | 0.0058009544 | 1.452119 | 0.0057861457 | 1.473342 | 0.0057919805 | 1.470362 | 0.0057903289 | 1.447763
0.0063512082 | 1.572652 | 0.0063629067 | 1.633406 | 0.0063531226 | 1.580711 | 0.0063707909 | 1.571668 | 0.0063523872 | 1.601396 | 0.0063608066 | 1.589282 | 0.0063552274 | 1.557415
0.0069267302 | 1.671388 | 0.0069379489 | 1.735162 | 0.0069287555 | 1.696636 | 0.0069474485 | 1.676795 | 0.0069241697 | 1.719299 | 0.0069360297 | 1.710243 | 0.0069308676 | 1.671257
0.007516405 | 1.767036 | 0.007526218 | 1.837788 | 0.0075182977 | 1.809638 | 0.0075362601 | 1.778666463 | 0.0075149873 | 1.822726 | 0.0075289136 | 1.831072 | 0.0075210005 | 1.783144
0.0081123196 | 1.863633 | 0.0081247775 | 1.922091 | 0.0081145522 | 1.887933 | 0.0081309812 | 1.85774 | 0.0081122472 | 1.912065 | 0.0081235985 | 1.915612 | 0.0081199193 | 1.876014
0.008716557 | 1.948048 | 0.0087281952 | 1.994873 | 0.0087193634 | 1.97612 | 0.008735954 | 1.939573 | 0.0087155636 | 2.007875 | 0.0087298926 | 2.000586 | 0.0087257504 | 1.975058
0.0093361263 | 2.002668 | 0.0093483142 | 2.050017 | 0.009337679 | 2.038258 | 0.0093611146 | 1.999537 | 0.0093376646 | 2.069437 | 0.0093493221 | 2.068194 | 0.0093443963 | 2.055295
0.0099626 | 2.05316 | 0.009974132 | 2.11549 | 0.0099652 | 2.073595 | 0.009984027 | 2.063611 | 0.009964911 | 2.129954 | 0.009973434 | 2.12121 | 0.009968643 | 2.110922