## Sheet1
Opto-board Assembly Status
0
Opto-board S/N: |  |  |  | Site(check one): |  | OSU |  | Seigen
Opto-board flavor (check one): |  |  | B-Layer |  | Left |  | Right
VDC S/N | 0
0
DORIC S/N |  |  | -- | --
Step |  |  |  | Date | Initial | Comments
1) Reinforce 80-pin Connector
2) Mechanical tolerance test
3) short test
4) VDC mounting
5) DORIC mounting
6) Measure VCSEL power
7) Measure PIN respnsivity
8) Glue VCSEL opto-pack (?)
9) Glue Housing
10.1) Glue 2nd VCSEL opto-pack(?)
10.2) Glue housing (?)
11.1) Glue PIN opto-pack
11.2) Glue housing
12) Solder VCSEL opto-pack
13) Solder 2nd VCSEL opto-pack (?)
14) Solder PIN opto-pack
15) Wire bonding
16) Basic Functionality
17) Encapsulation

## Sheet2
Opto-Board QA data Sheet: Optical Power and Responsivity
Opto-board S/N
0
VCSEL Opto-pack S/N:
Power (uW) | 1 | 2 | 3 | 4 | 5 | 6 | 7 | 8 | Date | Initial | P> 500 uW & dP ,20% ?
Pre Opto-pack Burn-in |  | 2085.589 | 2024.317 | 2142.985 | 2028.017 | 2139.003 | 2117.906 | 2127.864 | -- | -- | --
Post Opto-pack Burn-in |  | 1836.142 | 1776.517 | 1905.614 | 1779.202 | 1912.504 | 1938.127 | 1951.61 | -- | -- | --
Change (%) | #DIV/0! | #DIV/0! | #DIV/0! | #DIV/0! | #DIV/0! | #DIV/0! | #DIV/0! | #DIV/0! | -- | -- | --
Pre Opto-board Burn-in |  | 1571.59507 | 1270.623302 | 1803.082182 | 1395.002135 | 1619.653067 | 1495.468457 | 1821.452581 | -- | -- | --
Change (%) |  | #DIV/0! | #DIV/0! | #DIV/0! | #DIV/0! | #DIV/0! | #DIV/0! | #DIV/0! | -- | -- | --
Post Opto-board Burn-in |  | 1427.269955 | 1209.41116 | 1643.870232 | 1272.285149 | 1414.330908 | 1290.256101 | 1700.572641 | -- | -- | --
Change (%) |  | -9.183352 | -4.817489 | -8.829989 | -8.796903 | -12.67692 | -13.72228 | -6.636458 | -- | -- | --
Opto-board at 0C |  | 1491.462809 | 1237.099226 | 1662.428127 | 1340.276022 | 1543.13014 | 1421.642968 | 1830.8686 | -- | -- | --
Change (%) |  | -5.098785 | -2.638396 | -7.800757 | -3.923013 | -4.724649 | -4.936613 | 0.5169511 | -- | -- | --
Opto-board at 50C |  | 1288.312795 | 1071.861074 | 1454.731696 | 1166.677924 | 1354.536797 | 1275.099121 | 1604.812349 | -- | -- | --
Change (%) |  | -18.02514 | -15.64289 | -19.31972 | -16.3673 | -16.36871 | -14.73581 | -11.89382 | -- | -- | --
Opto-board QA (10C) |  | 1469.052858 | 1331.176011 | 1782.164553 | 1389.938221 | 1624.181165 | 1462.8436 | 1828.991551 | -- | -- | --
Change (%) |  | -6.524722 | 4.765591 | -1.160104 | -0.363004 | 0.2795721 | -2.181581 | 0.4138988 | -- | -- | --
Reception Test |  | 2000 | 2000 | 2000 | 2000 | 2000 | 2000 | 2000 | -- | -- | --
VCSEL Opto-pack S/N:
Power (uW) | 1 | 2 | 3 | 4 | 5 | 6 | 7 | 8 | Date | Initial | P> 500 uW & dP ,20% ?
Pre Opto-pack Burn-in |  | 1829.937 | 1813.665 | 1849.393 | 1826.182 | 1988.912 | 2018.79 | 2016.896 | -- | -- | --
Post Opto-pack Burn-in |  | 1745.482 | 1762.212 | 1788.436 | 1739.052 | 1885.476 | 1918.858 | 1901.191 | -- | -- | --
Change (%) | #DIV/0! | #DIV/0! | #DIV/0! | #DIV/0! | #DIV/0! | #DIV/0! | #DIV/0! | #DIV/0! | -- | -- | --
Pre Opto-board Burn-in |  | 1362.222393 | 1387.820674 | 1458.826393 | 1398.532618 | 1477.009889 | 1611.448205 | 1630.329764 | -- | -- | --
Change (%) |  | #DIV/0! | #DIV/0! | #DIV/0! | #DIV/0! | #DIV/0! | #DIV/0! | #DIV/0! | -- | -- | --
Post Opto-board Burn-in |  | 1212.887932 | 1222.727628 | 1289.572965 | 1257.456595 | 1351.103042 | 1440.227984 | 1431.64881 | -- | -- | --
Change (%) |  | -10.96256 | -11.89585 | -11.60203 | -10.08743 | -8.524442 | -10.62524 | -12.18655 | -- | -- | --
Opto-board at 0C |  | 1264.225313 | 1293.264782 | 1380.407421 | 1359.718341 | 1415.960136 | 1557.007027 | 1492.284407 | -- | -- | --
Change (%) |  | -7.193912 | -6.813264 | -5.375483 | -2.775357 | -4.133334 | -3.378401 | -8.467327 | -- | -- | --
Opto-board at 50C |  | 1144.741528 | 1161.251115 | 1255.254854 | 1199.694418 | 1291.281469 | 1380.303259 | 1328.338492 | -- | -- | --
Change (%) |  | -15.96515 | -16.32556 | -13.95447 | -14.21763 | -12.57462 | -14.34393 | -18.52332 | -- | -- | --
Opto-board QA (10C) |  | 1268.064801 | 1289.476113 | 1367.585472 | 1343.599303 | 1359.105075 | 1541.269978 | 1497.483358 | -- | -- | --
Change (%) |  | -6.912057 | -7.086259 | -6.254406 | -3.927925 | -7.982669 | -4.354979 | -8.148438 | -- | -- | --
Reception Test |  | 2000 | 2000 | 2000 | 2000 | 2000 | 2000 | 2000 | -- | -- | --

## Sheet3
PIN Opto-pack S/N:
Responsivity (A/W) | 1 | 2 | 3 | 4 | 5 | 6 | 7 | 8 | Date | Initial | R> 0.5 A/W & dR <5%
Opto-pack QA | [8 empty] | -- | -- | --
Pre-mount | [8 empty] | -- | -- | --
Change (%)

## Sheet4
Opto-board QA Data Sheet
Opto-board S/N:
0
Current consumption:
| Unit | Min | Max | I |  |  | dI <5% | Date |  | Initial |  | Pass/Fail (?)
Pre-QA | mA | 322 | 384 | 358.398437 |  |  |  | 2021-03-29 |  |  |  | Pass
QA | mA | 304 | 366 | 336.706543 |  |  |  | 2021-03-29 |  |  |  | Pass
*The allowable range for current consumption for a B-layer opto-board is 330-400 mA.
Dark current:
| Unit | Max | I |  | Date |  | Initial |  | Pass/Fail (?)
Pre-QA | uA | 1 | 0.655601 |  | 2021-03-29 |  |  |  | Pass
QA | uA | 1 | 0.5765 |  | 2021-03-29 |  |  |  | Pass
Optical
| Unit | Max | 1 | 2 | 3 | 4 | 5 | 6 | 7 | 8 | 9 | 10 | 11 | 12 | 13 | 14 | 15 | 16 | Pass/Fail (?)
Rise | ns | 1 | 0.45221 | 0.52275 | 0.52001 | 0.3121 | 0.4524 | 0.45085 | 0.39598 | 0.58933 | 0.60974 | 0.4653 | 0.56977 | 0.53716 | 0.48376 | 0.33749 |  |  | Pass
Fall | ns | 1 | 0.4442 | 0.51018 | 0.64756 | 0.84661 | 0.64604 | 0.50873 | 0.4683 | 0.51912 | 0.46117 | 0.35916 | 0.56959 | 0.50469 | 0.45907 | 0.6414 |  |  | Pass

## optical calc
Post Mounting @ room Temp
Power
Power 2
Power 3
channel# | 1 | 2 | 3 | 4 | 5 | 6 | 7 | 8 | 9 | 10 | 11 | 12 | 13 | 14
| 1000 | 1000 | 1000 | 1000 | 1000 | 1000 | 1000 | 1000 | 1000 | 1000 | 1000 | 1000 | 1000 | 1000
| 1000 | 1000 | 1000 | 1000 | 1000 | 1000 | 1000 | 1000 | 1000 | 1000 | 1000 | 1000 | 1000 | 1000
| 1000 | 1000 | 1000 | 1000 | 1000 | 1000 | 1000 | 1000 | 1000 | 1000 | 1000 | 1000 | 1000 | 1000
avg | 1000 | 1000 | 1000 | 1000 | 1000 | 1000 | 1000 | 1000 | 1000 | 1000 | 1000 | 1000 | 1000 | 1000
-10C
Power
Power 2
Power 3
channel# | 1 | 2 | 3 | 4 | 5 | 6 | 7 | 8 | 9 | 10 | 11 | 12 | 13 | 14
| 1000 | 1000 | 1000 | 1000 | 1000 | 1000 | 1000 | 1000 | 1000 | 1000 | 1000 | 1000 | 1000 | 1000
| 1000 | 1000 | 1000 | 1000 | 1000 | 1000 | 1000 | 1000 | 1000 | 1000 | 1000 | 1000 | 1000 | 1000
| 1000 | 1000 | 1000 | 1000 | 1000 | 1000 | 1000 | 1000 | 1000 | 1000 | 1000 | 1000 | 1000 | 1000
avg | 1000 | 1000 | 1000 | 1000 | 1000 | 1000 | 1000 | 1000 | 1000 | 1000 | 1000 | 1000 | 1000 | 1000
10C
Power
Power 2
Power 3
channel# | 1 | 2 | 3 | 4 | 5 | 6 | 7 | 8 | 9 | 10 | 11 | 12 | 13 | 14
| 1000 | 1000 | 1000 | 1000 | 1000 | 1000 | 1000 | 1000 | 1000 | 1000 | 1000 | 1000 | 1000 | 1000
| 1000 | 1000 | 1000 | 1000 | 1000 | 1000 | 1000 | 1000 | 1000 | 1000 | 1000 | 1000 | 1000 | 1000
| 1000 | 1000 | 1000 | 1000 | 1000 | 1000 | 1000 | 1000 | 1000 | 1000 | 1000 | 1000 | 1000 | 1000
avg | 1000 | 1000 | 1000 | 1000 | 1000 | 1000 | 1000 | 1000 | 1000 | 1000 | 1000 | 1000 | 1000 | 1000
50C
Power
Power 2
Power 3
channel# | 1 | 2 | 3 | 4 | 5 | 6 | 7 | 8 | 9 | 10 | 11 | 12 | 13 | 14
| 1000 | 1000 | 1000 | 1000 | 1000 | 1000 | 1000 | 1000 | 1000 | 1000 | 1000 | 1000 | 1000 | 1000
| 1000 | 1000 | 1000 | 1000 | 1000 | 1000 | 1000 | 1000 | 1000 | 1000 | 1000 | 1000 | 1000 | 1000
| 1000 | 1000 | 1000 | 1000 | 1000 | 1000 | 1000 | 1000 | 1000 | 1000 | 1000 | 1000 | 1000 | 1000
avg | 1000 | 1000 | 1000 | 1000 | 1000 | 1000 | 1000 | 1000 | 1000 | 1000 | 1000 | 1000 | 1000 | 1000

## Sheet5
Electrical: |  |  |  | Date (DD/MM/YY):03/29/2021 | [5 empty] | Initial:
| Unit | Min | Max | 1 | 2 | 3 | 4 | 5 | 6 | 7 | 8 | 9 | 10 | 11 | 12 | 13 | 14 | Pass/fail(?)
Clk Rise | ns | -- | 1 | 0.48785 | 0.5048 | 0.52251 | 0.53049 | 0.55185 | 0.55222 | 0.56373 | [7 empty] | Pass
Clk Fall | ns | -- | 1 | 0.48159 | 0.49536 | 0.51984 | 0.5225 | 0.54579 | 0.55127 | 0.56297 | [7 empty] | Pass
Data Rise | ns | -- | 1 | 0.63195 | 0.64102 | 0.62347 | 0.57855 | 0.60918 | 0.61373 | 0.59149 | [7 empty] | Pass
Data Fall | ns | -- | 1 | 0.59279 | 0.5722 | 0.61008 | 0.58173 | 0.57638 | 0.59542 | 0.61304 | [7 empty] | Pass
Jitter @ IPIN = 100uA | ns | -- | 1 | 0.10709 | 0.06848 | 0.13829 | 0.10476 | 0.07071 | 0.08178 | 0.18948 | [7 empty] | Pass
Jitter @ IPIN = 1000uA | ns | -- | 1 | 0.08575 | 0.06632 | 0.12209 | 0.09088 | 0.05763 | 0.07015 | 0.18506 | [7 empty] | Pass
Pos Width max @ IPIN = 100uA |  |  |  | 12.916 | 12.998 | 13.108 | 12.99 | 12.546 | 12.037 | 12.538
Pos Width max @ IPIN = 1000uA |  |  |  | 12.85 | 12.921 | 12.973 | 12.93 | 12.512 | 11.987 | 12.467
Pos Width min @ IPIN = 100uA |  |  |  | 12.249 | 12.529 | 12.328 | 12.443 | 12.109 | 11.55 | 11.813
Pos Width min @ IPIN = 1000uA |  |  |  | 12.396 | 12.529 | 12.417 | 12.497 | 12.14 | 11.532 | 11.829
Pos Width mean @ IPIN = 100uA |  |  |  | 12.62171 | 12.7025 | 12.66528 | 12.69644 | 12.33029 | 11.75004 | 12.16062
Pos Width mean @ IPIN = 1000uA |  |  |  | 12.5975 | 12.7 | 12.66358 | 12.70438 | 12.32598 | 11.73991 | 12.15741
GoNoGoDuty Cycle | % | 45 | 55 | 50.4103 | 50.9096 | 50.658 | 50.8681 | 49.403 | 47.0343 | 48.6901 | [7 empty] | Pass
Duty Cycle @ IPIN = 100uA | % | 45 | 55 | 50.6041 | 50.8626 | 50.6959 | 50.7931 | 49.4267 | 47.0535 | 48.6635 | [7 empty] | Pass
Duty Cycle @ IPIN = 1000uA | % | 45 | 55 | 50.4701 | 50.8271 | 50.6615 | 50.8213 | 49.3089 | 46.9965 | 48.6281 | [7 empty] | Pass
Clock+ common mode | V | 0.9 | 1.5 | 1.062183 | 1.055846 | 1.081973 | 1.022921 | 1.008414 | 1.023715 | 1.028347 | [7 empty] | Pass
Clock- common mode | V | 0.9 | 1.5 | 1.051154 | 1.049923 | 1.071867 | 1.020226 | 1.003675 | 1.020744 | 1.024655 | [7 empty] | Pass
Data+ common mode | V | 0.9 | 1.5 | 1.086689 | 1.091293 | 1.099995 | 1.046261 | 1.047988 | 1.060934 | 1.060061 | [7 empty] | Pass
Data- common mode | V | 0.9 | 1.5 | 1.073546 | 1.067626 | 1.089017 | 1.048628 | 1.035221 | 1.055011 | 1.051632 | [7 empty] | Pass
Clock+ amplitude | V | 0.2 | 0.5 | 0.358671 | 0.344363 | 0.361417 | 0.336054 | 0.328163 | 0.337309 | 0.341329 | [7 empty] | Pass
Clock- amplitude | V | 0.2 | 0.5 | 0.322556 | 0.323089 | 0.33734 | 0.315921 | 0.307201 | 0.317141 | 0.321594 | [7 empty] | Pass
Data+ amplitude | V | 0.2 | 0.5 | 0.393338 | 0.395126 | 0.402308 | 0.363773 | 0.374613 | 0.377436 | 0.381005 | [7 empty] | Pass
Data- amplitude | V | 0.2 | 0.5 | 0.377548 | 0.366293 | 0.382206 | 0.366917 | 0.351651 | 0.363218 | 0.361043 | [7 empty] | Pass
Bit errors @ IPIN = 100uA | -- | -- | 0 | 0 | 0 | 0 | 0 | 0 | 0 | 0 | [7 empty] | Pass
Clk errors @ IPIN = 100uA | -- | -- | 0 | 0 | 0 | 0 | 0 | 0 | 0 | 0 | [7 empty] | Pass
Bit errors @ IPIN = 1000uA | -- | -- | 0 | 0 | 0 | 0 | 0 | 0 | 0 | 0 | [7 empty] | Pass
Clk errors @ IPIN = 1000uA | -- | -- | 0 | 0 | 0 | 0 | 0 | 0 | 0 | 0 | [7 empty] | Pass
VDC Bit errors | -- | -- | 0 | 0 | 0 | 0 | 0 | 0 | 0 | 0 | 0 | 0 | 0 | 0 | 0 | 0 | 0 | Pass