## Sheet1
Ch4 Current | Ch4 | Ch5 Current | Ch5 | Ch6 Current | Ch6 | Ch7 Current | Ch7 | Ch8 Current | Ch8 | Ch9 Current | Ch9 | Ch10 Current | Ch10
-9.6e-09 | 0.001478331118 | -6.99e-08 | 0.001500603 | -7.2e-09 | 0.001498034 | -3.62e-08 | 0.001439681 | 4.8e-09 | 0.001487812 | -1.93e-08 | 0.001540198 | -1.21e-08 | 0.00151868
0.0004799806 | 0.001670788 | 0.0004819167 | 0.001690073 | 0.0004791801 | 0.001685309 | 0.0004807256 | 0.001628005 | 0.0004803929 | 0.001681241 | 0.0004803471 | 0.00174152 | 0.0004792693 | 0.001720967
0.0006873469 | 0.002059584 | 0.0006879882 | 0.002078527 | 0.0006865681 | 0.002077662 | 0.0006891455 | 0.002029943 | 0.0006875181 | 0.002076008 | 0.0006860835 | 0.002149362 | 0.0006863487 | 0.002153976
0.0009731594 | 0.0516236 | 0.000976465 | 0.05051607 | 0.0009728822 | 0.04776325 | 0.0009782805 | 0.05169731 | 0.0009748472 | 0.05362285 | 0.0009735934 | 0.05278835 | 0.0009750521 | 0.0524324
0.0013455247 | 0.1641173 | 0.0013442324 | 0.1575425 | 0.0013442661 | 0.1577786 | 0.001346776 | 0.1594635 | 0.0013463927 | 0.1694684 | 0.0013426218 | 0.170058 | 0.0013436585 | 0.1667455
0.0017555798 | 0.2851658 | 0.0017582392 | 0.2703174 | 0.0017550469 | 0.2790081105 | 0.0017618654 | 0.2753764 | 0.0017581548 | 0.2949229 | 0.0017551169 | 0.2981657 | 0.0017559993 | 0.291681
0.0022004314 | 0.4078264 | 0.0022028525 | 0.3883469 | 0.0022002288 | 0.3999224 | 0.0022048151 | 0.3939277 | 0.0022024257 | 0.4272712 | 0.0021996622 | 0.4332748 | 0.0022001517 | 0.4223622
0.0026677905 | 0.5338711 | 0.0026689985 | 0.5117915 | 0.0026679304 | 0.5280336 | 0.0026756361 | 0.5211479 | 0.0026713854 | 0.5607881 | 0.0026668888 | 0.5686577 | 0.0026685766 | 0.5647945
0.0031531434 | 0.6554541 | 0.0031574278 | 0.6338936 | 0.0031538836 | 0.6529973 | 0.0031623392 | 0.6431816 | 0.0031593278 | 0.6999216 | 0.0031560728 | 0.7056029 | 0.0031557425 | 0.6954764
0.0036618715 | 0.7650491 | 0.0036616039 | 0.7516214 | 0.0036634773 | 0.7726224 | 0.0036682897 | 0.7584051 | 0.0036663392 | 0.8311476 | 0.0036605936 | 0.8395302 | 0.0036627226 | 0.8198356
0.0041778256 | 0.8739185 | 0.0041804367 | 0.861038 | 0.0041803668 | 0.8783646 | 0.0041887308 | 0.8730361 | 0.0041845958 | 0.9503273 | 0.0041797713 | 0.9672436 | 0.0041808852 | 0.9524627
0.0047094204 | 0.9821397 | 0.0047111395 | 0.9748604 | 0.0047129622 | 0.9931965 | 0.0047211455 | 0.9893129 | 0.0047179194 | 1.082759 | 0.0047096832 | 1.086024 | 0.0047154939 | 1.070819
0.0052545099 | 1.086218 | 0.005255578 | 1.092867 | 0.0052594019 | 1.104551 | 0.0052635923 | 1.103458 | 0.0052612608 | 1.197629 | 0.0052543628 | 1.19969 | 0.0052587148 | 1.191695
0.0058105215 | 1.183724 | 0.0058144299 | 1.202668 | 0.0058161562 | 1.214122 | 0.0058240404 | 1.207561 | 0.0058200428 | 1.312957 | 0.0058112328 | 1.323999 | 0.0058174389 | 1.310673
0.0063739421 | 1.285041 | 0.0063766401 | 1.305941 | 0.0063818649 | 1.310549 | 0.0063840469 | 1.309818 | 0.0063844182 | 1.425069 | 0.0063731923 | 1.429175 | 0.0063826388 | 1.420026
0.0069488879 | 1.374079 | 0.0069497728 | 1.406611 | 0.0069574689 | 1.416684 | 0.0069568709 | 1.400147 | 0.0069570759 | 1.52726 | 0.0069483189 | 1.522265 | 0.0069532857 | 1.523852
0.0075347845 | 1.455843 | 0.0075343433 | 1.493811 | 0.0075431003 | 1.508771 | 0.0075472232 | 1.487617 | 0.0075448411 | 1.616818 | 0.0075321782 | 1.626134 | 0.0075408266 | 1.618543
0.0081307449 | 1.527164 | 0.0081285123 | 1.572956 | 0.0081382192 | 1.589174 | 0.0081403506 | 1.559719 | 0.0081330475 | 1.697522 | 0.0081280084 | 1.706725 | 0.008128845 | 1.704341
0.008731508 | 1.613866 | 0.0087293525 | 1.64427 | 0.0087382614 | 1.661515 | 0.0087427893 | 1.634958 | 0.0087363036 | 1.776915 | 0.0087300324 | 1.785897 | 0.0087309366 | 1.775367
0.0093420069 | 1.679807 | 0.0093418743 | 1.706883 | 0.0093459152 | 1.729107 | 0.0093559187 | 1.690011 | 0.0093457224 | 1.82974 | 0.0093431329 | 1.861673 | 0.0093416477 | 1.837823
0.009962143 | 1.745482 | 0.009965032 | 1.762212 | 0.00997093 | 1.788436 | 0.00997601 | 1.739052 | 0.009967006 | 1.885476 | 0.009966958 | 1.918858 | 0.00996431 | 1.901191