## Sheet1
Ch4 Current | Ch4 | Ch5 Current | Ch5 | Ch6 Current | Ch6 | Ch7 Current | Ch7 | Ch8 Current | Ch8 | Ch9 Current | Ch9 | Ch10 Current | Ch10
-9.6e-09 | 0.00149118 | -2.4e-09 | 0.001514945 | -4.8e-09 | 0.001511238 | -5.06e-08 | 0.00145350961 | -4.58e-08 | 0.001502928 | 2.65e-08 | 0.001554257 | -2.41e-08 | 0.001532726
0.0004779698 | 0.001681588 | 0.0004786473 | 0.001703092 | 0.0004761735 | 0.00169992 | 0.0004783338 | 0.001644113 | 0.0004768751 | 0.001697855 | 0.0004764484 | 0.001755061805 | 0.0004762989 | 0.001735441
0.000684673 | 0.002105153 | 0.0006854518 | 0.002127033 | 0.0006824548 | 0.002117002 | 0.0006861751 | 0.002068358 | 0.000682937 | 0.002116174 | 0.0006826429 | 0.002198896 | 0.0006822378 | 0.002198429
0.0009731498 | 0.05234363 | 0.0009732607 | 0.05358669 | 0.0009686098 | 0.05181123 | 0.0009730823 | 0.05585303 | 0.0009711703 | 0.0569475 | 0.0009716405 | 0.05637385 | 0.0009716525 | 0.05534125
0.0013419153 | 0.1666121 | 0.0013412354 | 0.1631932 | 0.0013372885 | 0.1680234 | 0.0013425301 | 0.1703961 | 0.0013400299 | 0.1765054 | 0.0013393692 | 0.1784597 | 0.0013373319 | 0.1718886
0.0017522983 | 0.2871258 | 0.0017520934 | 0.2775446 | 0.0017476667 | 0.2875509 | 0.0017543116 | 0.2850269 | 0.0017484262 | 0.3077656 | 0.0017492676 | 0.3103877 | 0.001748689 | 0.3025404
0.0021970077 | 0.4094185 | 0.0021962434 | 0.4015723 | 0.0021915948 | 0.4088452 | 0.0021964917 | 0.4074875 | 0.00219186 | 0.4425321 | 0.0021932006 | 0.4479541 | 0.0021915008 | 0.4378269
0.0026612204 | 0.5342075 | 0.0026594507 | 0.5269914 | 0.0026553302 | 0.5337727 | 0.0026609889 | 0.5333878 | 0.0026543874 | 0.579107 | 0.002656813 | 0.5874236 | 0.0026565429 | 0.5747952
0.0031474171 | 0.6546988 | 0.0031443887 | 0.6477815 | 0.0031406347 | 0.6654109 | 0.0031470579 | 0.6597638 | 0.0031424237 | 0.7161933 | 0.0031454206 | 0.7235756 | 0.0031429903 | 0.7033604
0.0036532254 | 0.767862 | 0.0036486902 | 0.7642093 | 0.0036458741 | 0.7880448 | 0.0036529409 | 0.781098 | 0.0036461923 | 0.8505193 | 0.0036501513 | 0.855377 | 0.0036456764 | 0.8400032
0.0041701343 | 0.8837158 | 0.0041650252 | 0.8785552 | 0.0041622308 | 0.9086157 | 0.0041702452 | 0.9001246 | 0.0041612133 | 0.9776107 | 0.0041657823 | 0.990038 | 0.0041641428 | 0.9729345
0.0047030938 | 0.9993333 | 0.004697312 | 0.9958256 | 0.0046954049 | 1.023585 | 0.0047032722 | 1.018645 | 0.0046920824 | 1.106835 | 0.0046972783 | 1.116452 | 0.0046950938 | 1.103027
0.0052465606 | 1.114631 | 0.0052399999 | 1.111892 | 0.0052378902 | 1.145958 | 0.0052426569 | 1.13165 | 0.0052337528 | 1.231494 | 0.0052387268 | 1.243647 | 0.0052389559 | 1.223601
0.0058049664 | 1.227275 | 0.0057979044 | 1.22029 | 0.0057952691 | 1.257547 | 0.0058010195 | 1.238695 | 0.0057945338 | 1.351174 | 0.005798729 | 1.366687 | 0.0057995199 | 1.344181
0.0063715359 | 1.333996 | 0.0063632659 | 1.322653 | 0.0063601798 | 1.366233 | 0.0063671574 | 1.341856 | 0.0063597096 | 1.471993 | 0.0063639073 | 1.485483 | 0.0063625932 | 1.462577
0.0069491314 | 1.436574 | 0.0069402515 | 1.421689 | 0.0069377054 | 1.46425 | 0.0069415655 | 1.433112 | 0.0069363648 | 1.580879 | 0.0069410929 | 1.606664 | 0.0069387614 | 1.572611
0.0075353921 | 1.530224 | 0.0075273729 | 1.515089 | 0.0075217985 | 1.560744 | 0.0075284482 | 1.531273 | 0.0075199541 | 1.680505 | 0.0075273512 | 1.705180141 | 0.0075255116 | 1.6783
0.0081320107 | 1.618141 | 0.0081235238 | 1.60013 | 0.0081186993 | 1.642071 | 0.0081253924 | 1.614346 | 0.0081149476 | 1.766103 | 0.0081238179 | 1.797829 | 0.0081230175 | 1.774206
0.0087407231 | 1.702694 | 0.0087297913 | 1.673441 | 0.0087258082 | 1.725197 | 0.0087334272 | 1.687773 | 0.0087207763 | 1.846615 | 0.0087305122 | 1.8865 | 0.0087285134 | 1.863484
0.0093576595 | 1.773927 | 0.009346166 | 1.743772 | 0.0093408303 | 1.793043 | 0.0093480997 | 1.761934 | 0.0093399913 | 1.918452 | 0.0093503058 | 1.961663 | 0.0093459104 | 1.942249
0.009985905 | 1.829937 | 0.00997199 | 1.813665 | 0.009969221 | 1.849393 | 0.00997707 | 1.826182 | 0.009966621 | 1.988912 | 0.009978803 | 2.01879 | 0.009974084 | 2.016896