## Sheet1
Ch4 Current | Ch4 | Ch5 Current | Ch5 | Ch6 Current | Ch6 | Ch7 Current | Ch7 | Ch8 Current | Ch8 | Ch9 Current | Ch9 | Ch10 Current | Ch10
7.2e-09 | 0.001496046 | -1.93e-08 | 0.001521434 | -1.93e-08 | 0.001518228 | -6.99e-08 | 0.001458817 | -4.82e-08 | 0.001509761 | -4.1e-08 | 0.001560943 | 1.93e-08 | 0.001541228
0.0004640772 | 0.001673967 | 0.0004642195 | 0.00169547 | 0.0004632116 | 0.001693833 | 0.000465724 | 0.001636545 | 0.0004641254 | 0.001685289 | 0.0004645884 | 0.001742986 | 0.0004649982 | 0.001719959
0.00067208 | 0.002168095 | 0.0006724417 | 0.002192108 | 0.000671171 | 0.002153046 | 0.0006738931 | 0.002140813 | 0.0006722488 | 0.00216540641 | 0.0006729528 | 0.002256149 | 0.0006734543 | 0.00223695
0.0009672306 | 0.06440666 | 0.0009665893 | 0.06108101 | 0.0009640263 | 0.06437561 | 0.0009698852 | 0.06515044 | 0.0009663699 | 0.06249001 | 0.0009667605 | 0.06665651 | 0.0009688171 | 0.0601322
0.001337872 | 0.18969 | 0.0013341903 | 0.1837666 | 0.0013332476 | 0.1904821 | 0.0013401504 | 0.187821 | 0.0013333464 | 0.1834654 | 0.0013367918 | 0.1941782 | 0.0013362132 | 0.1854919
0.0017486769 | 0.3254122 | 0.0017450483 | 0.3230016 | 0.0017439512 | 0.3355599 | 0.0017522718 | 0.3192595 | 0.0017442502 | 0.3194254 | 0.0017481417 | 0.3362521 | 0.001748865 | 0.3206022
0.002189285 | 0.4753573 | 0.0021873055 | 0.4640596 | 0.0021860204 | 0.4859046 | 0.0021959926 | 0.4656758 | 0.0021857359 | 0.4738706 | 0.0021906039 | 0.491497 | 0.0021912452 | 0.4821935
0.0026582403 | 0.6268078 | 0.0026541753 | 0.6101034 | 0.0026530397 | 0.6452132 | 0.0026616809 | 0.6096075 | 0.0026524658 | 0.6286898 | 0.002658033 | 0.6465304 | 0.0026580354 | 0.6472164
0.0031416377 | 0.7660824 | 0.003138877 | 0.7610219 | 0.0031378451 | 0.7995926 | 0.0031473737 | 0.762305 | 0.0031366781 | 0.7793836 | 0.0031429372 | 0.8055066 | 0.0031437787 | 0.7965688
0.0036453605 | 0.9040154 | 0.0036404781 | 0.9011996 | 0.0036398199 | 0.9574021 | 0.0036500549 | 0.9022167 | 0.0036372328 | 0.9236636 | 0.0036446878 | 0.9664079 | 0.0036445335 | 0.9640405
0.0041611217 | 1.045982 | 0.0041565865 | 1.033268 | 0.0041565913 | 1.100164 | 0.0041669709 | 1.035362 | 0.0041530639 | 1.054234 | 0.0041617582 | 1.102441 | 0.0041619366 | 1.114385
0.0046890927 | 1.190396 | 0.0046845937 | 1.170164 | 0.004685722 | 1.232205 | 0.004697488 | 1.151979 | 0.0046808083 | 1.2024 | 0.004691294 | 1.213078 | 0.004691024 | 1.265682
0.0052385532 | 1.322804 | 0.0052311296 | 1.285417 | 0.0052322507 | 1.361883 | 0.0052392428 | 1.28775 | 0.0052260133 | 1.334246 | 0.005237637 | 1.332038 | 0.0052373139 | 1.385558
0.0057914886 | 1.455359 | 0.0057846339 | 1.424993 | 0.0057854706 | 1.49641 | 0.0057949895 | 1.391396 | 0.0057804893 | 1.449203 | 0.0057923927 | 1.399604 | 0.0057905869 | 1.520469
0.0063569176 | 1.569814 | 0.0063527826 | 1.533463 | 0.0063538025 | 1.611104 | 0.0063568501 | 1.49476 | 0.0063485054 | 1.560226 | 0.0063596638 | 1.569544 | 0.0063567729 | 1.632837
0.0069338429 | 1.671484 | 0.0069249677 | 1.654829 | 0.0069258044 | 1.727307 | 0.0069376957 | 1.62741 | 0.0069190245 | 1.694864 | 0.0069341756 | 1.618468 | 0.006929556 | 1.737849
0.0075227485 | 1.795631 | 0.0075146931 | 1.747508 | 0.0075167811 | 1.825857 | 0.007530148 | 1.726244 | 0.0075098782 | 1.809507 | 0.0075248871 | 1.771859 | 0.007520646 | 1.846253
0.0081222242 | 1.875924 | 0.0081127367 | 1.836975 | 0.00811434 | 1.93623 | 0.0081217034 | 1.832756 | 0.0081079266 | 1.92117 | 0.0081242712 | 1.876534 | 0.0081197505 | 1.93012
0.0087281614 | 1.96249 | 0.0087176853 | 1.910455 | 0.00872027 | 2.018574 | 0.0087325833 | 1.895573 | 0.0087151079 | 2.006284 | 0.0087332295 | 1.998592 | 0.0087270933 | 2.01273
0.0093452546 | 2.020899 | 0.0093378623 | 1.969923 | 0.0093408858 | 2.093971 | 0.0093510918 | 1.96846 | 0.0093382866 | 2.072754 | 0.0093562997 | 2.030905 | 0.009351398 | 2.087407
0.009971508 | 2.085589 | 0.009965586 | 2.024317 | 0.009967969 | 2.142985 | 0.009977407 | 2.028017 | 0.009963226 | 2.139003 | 0.009988939 | 2.117906 | 0.009981018 | 2.127864