## Sheet1
Opto-board Assembly Status
0
Opto-board S/N: |  |  |  | Site(check one): |  | OSU |  | Seigen
Opto-board flavor (check one): |  |  | B-Layer |  | Left |  | Right
VDC S/N | 0
0
DORIC S/N |  |  | -- | --
Step |  |  |  | Date | Initial | Comments
1) Reinforce 80-pin Connector
2) Mechanical tolerance test
3) short test
4) VDC mounting
5) DORIC mounting
6) Measure VCSEL power
7) Measure PIN respnsivity
8) Glue VCSEL opto-pack (?)
9) Glue Housing
10.1) Glue 2nd VCSEL opto-pack(?)
10.2) Glue housing (?)
11.1) Glue PIN opto-pack
11.2) Glue housing
12) Solder VCSEL opto-pack
13) Solder 2nd VCSEL opto-pack (?)
14) Solder PIN opto-pack
15) Wire bonding
16) Basic Functionality
17) Encapsulation

## Sheet2
Opto-Board QA data Sheet: Optical Power and Responsivity
Opto-board S/N
0
VCSEL Opto-pack S/N:
Power (uW) | 1 | 2 | 3 | 4 | 5 | 6 | 7 | 8 | Date | Initial | P> 500 uW & dP ,20% ?
Pre Opto-pack Burn-in |  | 1949.193 | 1976.49 | 1972.239 | 1988.29 | 2144.59 | 2169.361 | 2124.112 | -- | -- | --
Post Opto-pack Burn-in |  | 1794.668 | 1848.825 | 1828.231 | 1828.877 | 1969.759 | 2009.044 | 1982.511 | -- | -- | --
Change (%) | #DIV/0! | #DIV/0! | #DIV/0! | #DIV/0! | #DIV/0! | #DIV/0! | #DIV/0! | #DIV/0! | -- | -- | --
Pre Opto-board Burn-in |  | 1520.65281 | 1281.693583 | 1538.882144 | 1341.548722 | 1636.323822 | 1517.083633 | 1716.194206 | -- | -- | --
Change (%) |  | #DIV/0! | #DIV/0! | #DIV/0! | #DIV/0! | #DIV/0! | #DIV/0! | #DIV/0! | -- | -- | --
Post Opto-board Burn-in |  | 1490.727739 | 1177.700535 | 1423.245272 | 1339.343904 | 1551.102689 | 1481.743699 | 1626.013776 | -- | -- | --
Change (%) |  | -1.967909 | -8.113722 | -7.514342 | -0.1643487 | -5.208085 | -2.329465 | -5.254675 | -- | -- | --
Opto-board at 0C |  | 1508.891696 | 1298.097053 | 1526.963497 | 1345.313047 | 1568.537803 | 1445.569033 | 1612.55646 | -- | -- | --
Change (%) |  | -0.7734253 | 1.279828 | -0.7745003 | 0.2805955 | -4.14258 | -4.713952 | -6.038812 | -- | -- | --
Opto-board at 50C |  | 1343.945951 | 1132.891865 | 1325.746348 | 1185.974567 | 1363.931632 | 1262.191524 | 1414.635463 | -- | -- | --
Change (%) |  | -11.62046 | -11.60977 | -13.85004 | -11.59661 | -16.64659 | -16.80145 | -17.57136 | -- | -- | --
Opto-board QA (10C) |  | 1505.351756 | 1302.556489 | 1547.411176 | 1327.997153 | 1577.603675 | 1437.907069 | 1623.829013 | -- | -- | --
Change (%) |  | -1.006216 | 1.627761 | 0.5542356 | -1.010144 | -3.588541 | -5.218998 | -5.381978 | -- | -- | --
Reception Test |  | 1264.741 | 1114.396 | 1220.853 | 1158.121 | 1073.728 | 1052.794 | 1399.252 | -- | -- | --
VCSEL Opto-pack S/N:
Power (uW) | 1 | 2 | 3 | 4 | 5 | 6 | 7 | 8 | Date | Initial | P> 500 uW & dP ,20% ?
Pre Opto-pack Burn-in |  | 1980.014 | 2006.148 | 2015.381 | 1988.08 | 1931.138 | 2031.598 | 2011.635 | -- | -- | --
Post Opto-pack Burn-in |  | 1884.03 | 1875.892 | 1890.711 | 1882.629 | 1843.409 | 1929.111 | 1915.109 | -- | -- | --
Change (%) | #DIV/0! | #DIV/0! | #DIV/0! | #DIV/0! | #DIV/0! | #DIV/0! | #DIV/0! | #DIV/0! | -- | -- | --
Pre Opto-board Burn-in |  | 1228.354039 | 1306.632351 | 1352.638848 | 1374.092298 | 1177.212354 | 1517.063467 | 1140.460471 | -- | -- | --
Change (%) |  | #DIV/0! | #DIV/0! | #DIV/0! | #DIV/0! | #DIV/0! | #DIV/0! | #DIV/0! | -- | -- | --
Post Opto-board Burn-in |  | 1223.117554 | 1245.995774 | 1395.381759 | 1400.268515 | 1269.561666 | 1405.927604 | 1585.159159 | -- | -- | --
Change (%) |  | -0.426301 | -4.640676 | 3.159965 | 1.904982 | 7.844745 | -7.325723 | 38.99291 | -- | -- | --
Opto-board at 0C |  | 1292.760101 | 1289.556533 | 1394.116192 | 1434.435366 | 1380.777642 | 1555.260553 | 1547.071186 | -- | -- | --
Change (%) |  | 5.243282 | -1.306857 | 3.066402 | 4.391486 | 17.29215 | 2.51783 | 35.65321 | -- | -- | --
Opto-board at 50C |  | 1137.468132 | 1156.524214 | 1234.479233 | 1271.435612 | 1185.932396 | 1333.411365 | 1349.435685 | -- | -- | --
Change (%) |  | -7.398999 | -11.48817 | -8.735489 | -7.470873 | 0.7407365 | -12.10576 | 18.32376 | -- | -- | --
Opto-board QA (10C) |  | 1266.307289 | 1279.673825 | 1362.310736 | 1420.933949 | 1328.306223 | 1586.575028 | 1508.587641 | -- | -- | --
Change (%) |  | 3.089765 | -2.063207 | 0.7150385 | 3.408916 | 12.83489 | 4.581981 | 32.27882 | -- | -- | --
Reception Test |  | 902.007 | 1146.676 | 1054.55 | 1185.56 | 948.2761 | 980.7483 | 1035.779 | -- | -- | --

## Sheet3
PIN Opto-pack S/N:
Responsivity (A/W) | 1 | 2 | 3 | 4 | 5 | 6 | 7 | 8 | Date | Initial | R> 0.5 A/W & dR <5%
Opto-pack QA | [8 empty] | -- | -- | --
Pre-mount | [8 empty] | -- | -- | --
Change (%)

## Sheet4
Opto-board QA Data Sheet
Opto-board S/N:
0
Current consumption:
| Unit | Min | Max | I |  |  | dI <5% | Date |  | Initial |  | Pass/Fail (?)
Pre-QA | mA | 323 | 371 | 357.299805 |  |  |  | 2021-02-15 |  |  |  | Pass
QA | mA | 308.5 | 350.5 | 341.052246 |  |  |  | 2021-02-15 |  |  |  | Pass
*The allowable range for current consumption for a B-layer opto-board is 330-400 mA.
Dark current:
| Unit | Max | I |  | Date |  | Initial |  | Pass/Fail (?)
Pre-QA | uA | 1 | 0.488509 |  | 2021-02-15 |  |  |  | Pass
QA | uA | 1 | 0.398125 |  | 2021-02-15 |  |  |  | Pass
Optical
| Unit | Max | 1 | 2 | 3 | 4 | 5 | 6 | 7 | 8 | 9 | 10 | 11 | 12 | 13 | 14 | 15 | 16 | Pass/Fail (?)
Rise | ns | 1 | 0.34808 | 0.36034 | 0.41672 | 0.46037 | 0.5056 | 0.4591 | 0.35386 | 0.44322 | 0.57619 | 0.5295 | 0.41397 | 0.59443 | 0.42782 | 0.38746 |  |  | Pass
Fall | ns | 1 | 0.50291 | 0.57561 | 0.74667 | 0.58695 | 0.5652 | 0.59568 | 0.62751 | 0.56623 | 0.49264 | 0.74743 | 0.67492 | 0.54705 | 0.47987 | 0.51131 |  |  | Pass

## optical calc
Post Mounting @ room Temp
Power
Power 2
Power 3
channel# | 1 | 2 | 3 | 4 | 5 | 6 | 7 | 8 | 9 | 10 | 11 | 12 | 13 | 14
| 1000 | 1000 | 1000 | 1000 | 1000 | 1000 | 1000 | 1000 | 1000 | 1000 | 1000 | 1000 | 1000 | 1000
| 1000 | 1000 | 1000 | 1000 | 1000 | 1000 | 1000 | 1000 | 1000 | 1000 | 1000 | 1000 | 1000 | 1000
| 1000 | 1000 | 1000 | 1000 | 1000 | 1000 | 1000 | 1000 | 1000 | 1000 | 1000 | 1000 | 1000 | 1000
avg | 1000 | 1000 | 1000 | 1000 | 1000 | 1000 | 1000 | 1000 | 1000 | 1000 | 1000 | 1000 | 1000 | 1000
-10C
Power
Power 2
Power 3
channel# | 1 | 2 | 3 | 4 | 5 | 6 | 7 | 8 | 9 | 10 | 11 | 12 | 13 | 14
| 1000 | 1000 | 1000 | 1000 | 1000 | 1000 | 1000 | 1000 | 1000 | 1000 | 1000 | 1000 | 1000 | 1000
| 1000 | 1000 | 1000 | 1000 | 1000 | 1000 | 1000 | 1000 | 1000 | 1000 | 1000 | 1000 | 1000 | 1000
| 1000 | 1000 | 1000 | 1000 | 1000 | 1000 | 1000 | 1000 | 1000 | 1000 | 1000 | 1000 | 1000 | 1000
avg | 1000 | 1000 | 1000 | 1000 | 1000 | 1000 | 1000 | 1000 | 1000 | 1000 | 1000 | 1000 | 1000 | 1000
10C
Power
Power 2
Power 3
channel# | 1 | 2 | 3 | 4 | 5 | 6 | 7 | 8 | 9 | 10 | 11 | 12 | 13 | 14
| 1000 | 1000 | 1000 | 1000 | 1000 | 1000 | 1000 | 1000 | 1000 | 1000 | 1000 | 1000 | 1000 | 1000
| 1000 | 1000 | 1000 | 1000 | 1000 | 1000 | 1000 | 1000 | 1000 | 1000 | 1000 | 1000 | 1000 | 1000
| 1000 | 1000 | 1000 | 1000 | 1000 | 1000 | 1000 | 1000 | 1000 | 1000 | 1000 | 1000 | 1000 | 1000
avg | 1000 | 1000 | 1000 | 1000 | 1000 | 1000 | 1000 | 1000 | 1000 | 1000 | 1000 | 1000 | 1000 | 1000
50C
Power
Power 2
Power 3
channel# | 1 | 2 | 3 | 4 | 5 | 6 | 7 | 8 | 9 | 10 | 11 | 12 | 13 | 14
| 1000 | 1000 | 1000 | 1000 | 1000 | 1000 | 1000 | 1000 | 1000 | 1000 | 1000 | 1000 | 1000 | 1000
| 1000 | 1000 | 1000 | 1000 | 1000 | 1000 | 1000 | 1000 | 1000 | 1000 | 1000 | 1000 | 1000 | 1000
| 1000 | 1000 | 1000 | 1000 | 1000 | 1000 | 1000 | 1000 | 1000 | 1000 | 1000 | 1000 | 1000 | 1000
avg | 1000 | 1000 | 1000 | 1000 | 1000 | 1000 | 1000 | 1000 | 1000 | 1000 | 1000 | 1000 | 1000 | 1000

## Sheet5
Electrical: |  |  |  | Date (DD/MM/YY):02/15/2021 | [5 empty] | Initial:
| Unit | Min | Max | 1 | 2 | 3 | 4 | 5 | 6 | 7 | 8 | 9 | 10 | 11 | 12 | 13 | 14 | Pass/fail(?)
Clk Rise | ns | -- | 1 | 0.49396 | 0.50407 | 0.52598 | 0.53768 | 0.5573 | 0.55222 | 0.57353 | [7 empty] | Pass
Clk Fall | ns | -- | 1 | 0.47898 | 0.49097 | 0.51965 | 0.51403 | 0.54516 | 0.55711 | 0.57666 | [7 empty] | Pass
Data Rise | ns | -- | 1 | 0.62194 | 0.63351 | 0.63383 | 0.58658 | 0.62338 | 0.60761 | 0.61611 | [7 empty] | Pass
Data Fall | ns | -- | 1 | 0.61523 | 0.61841 | 0.63483 | 0.6012 | 0.57586 | 0.60915 | 0.64735 | [7 empty] | Pass
Jitter @ IPIN = 100uA | ns | -- | 1 | 0.07207 | 0.06122 | 0.21933 | 0.06198 | 0.20841 | 0.13113 | 0.08371 | [7 empty] | Pass
Jitter @ IPIN = 1000uA | ns | -- | 1 | 0.06855 | 0.05332 | 0.21343 | 0.04316 | 0.20501 | 0.12503 | 0.05223 | [7 empty] | Pass
Pos Width max @ IPIN = 100uA |  |  |  | 12.569 | 12.591 | 12.884 | 12.792 | 12.582 | 12.48 | 13.035
Pos Width max @ IPIN = 1000uA |  |  |  | 12.562 | 12.596 | 12.911 | 12.755 | 12.556 | 12.4 | 12.952
Pos Width min @ IPIN = 100uA |  |  |  | 12.144 | 12.203 | 12.144 | 12.4 | 11.858 | 11.87 | 12.503
Pos Width min @ IPIN = 1000uA |  |  |  | 12.185 | 12.201 | 12.146 | 12.479 | 11.866 | 11.886 | 12.615
Pos Width mean @ IPIN = 100uA |  |  |  | 12.33334 | 12.36773 | 12.50245 | 12.61374 | 12.2013 | 12.18047 | 12.76723
Pos Width mean @ IPIN = 1000uA |  |  |  | 12.35163 | 12.36196 | 12.50201 | 12.61975 | 12.20037 | 12.17361 | 12.75994
GoNoGoDuty Cycle | % | 46 | 54 | 49.4467 | 49.5165 | 50.0415 | 50.4449 | 48.8497 | 48.8049 | 51.1084 | [7 empty] | Pass
Duty Cycle @ IPIN = 100uA | % | 46 | 54 | 49.3641 | 49.5043 | 50.0802 | 50.4929 | 48.8032 | 48.7661 | 51.1206 | [7 empty] | Pass
Duty Cycle @ IPIN = 1000uA | % | 46 | 54 | 49.4018 | 49.4407 | 50.0137 | 50.4818 | 48.8061 | 48.6989 | 51.0468 | [7 empty] | Pass
Clock+ common mode | V | 0.9 | 1.5 | 1.074989 | 1.064137 | 1.057497 | 1.062867 | 1.081641 | 1.080369 | 1.068655 | [7 empty] | Pass
Clock- common mode | V | 0.9 | 1.5 | 1.065055 | 1.053298 | 1.047253 | 1.052634 | 1.073557 | 1.071236 | 1.061395 | [7 empty] | Pass
Data+ common mode | V | 0.9 | 1.5 | 1.090034 | 1.093989 | 1.106397 | 1.09157 | 1.11822 | 1.105411 | 1.113939 | [7 empty] | Pass
Data- common mode | V | 0.9 | 1.5 | 1.075066 | 1.068894 | 1.094436 | 1.088535 | 1.10028 | 1.097929 | 1.102746 | [7 empty] | Pass
Clock+ amplitude | V | 0.2 | 0.5 | 0.368392 | 0.361747 | 0.357433 | 0.363453 | 0.36789 | 0.364555 | 0.359519 | [7 empty] | Pass
Clock- amplitude | V | 0.2 | 0.5 | 0.337239 | 0.331113 | 0.329254 | 0.335619 | 0.344838 | 0.345001 | 0.339983 | [7 empty] | Pass
Data+ amplitude | V | 0.2 | 0.5 | 0.404054 | 0.40608 | 0.413209 | 0.399008 | 0.412684 | 0.400439 | 0.406986 | [7 empty] | Pass
Data- amplitude | V | 0.2 | 0.5 | 0.380932 | 0.372093 | 0.391548 | 0.389324 | 0.388011 | 0.384975 | 0.38735 | [7 empty] | Pass
Bit errors @ IPIN = 100uA | -- | -- | 0 | 0 | 0 | 0 | 0 | 0 | 0 | 0 | [7 empty] | Pass
Clk errors @ IPIN = 100uA | -- | -- | 0 | 0 | 0 | 0 | 0 | 0 | 0 | 0 | [7 empty] | Pass
Bit errors @ IPIN = 1000uA | -- | -- | 0 | 0 | 0 | 0 | 0 | 0 | 0 | 0 | [7 empty] | Pass
Clk errors @ IPIN = 1000uA | -- | -- | 0 | 0 | 0 | 0 | 0 | 0 | 0 | 0 | [7 empty] | Pass
VDC Bit errors | -- | -- | 0 | 0 | 0 | 0 | 0 | 0 | 0 | 0 | 0 | 0 | 0 | 0 | 0 | 0 | 0 | Pass