## Sheet1
Ch4 Current | Ch4 | Ch5 Current | Ch5 | Ch6 Current | Ch6 | Ch7 Current | Ch7 | Ch8 Current | Ch8 | Ch9 Current | Ch9 | Ch10 Current | Ch10
0 | 0.001484457 | -1.21e-08 | 0.001505684 | -2.17e-08 | 0.001507396 | -4.8e-09 | 0.001448928 | -1.69e-08 | 0.001498184 | -4.8e-09 | 0.001551928 | -1.45e-08 | 0.001529964
0.0004742615 | 0.001679964 | 0.0004743411 | 0.001701181 | 0.00047444 | 0.001707939 | 0.0004764339 | 0.001649441 | 0.0004759011 | 0.001705995 | 0.0004752404 | 0.001762654 | 0.0004752308 | 0.001742571
0.0006810974 | 0.002106819 | 0.0006837062 | 0.002159728 | 0.000681529 | 0.002157412 | 0.0006847574 | 0.002103662 | 0.0006829322 | 0.002165765 | 0.0006823487 | 0.002225528 | 0.0006836242 | 0.002235901
0.0009741215 | 0.05868739 | 0.0009778779 | 0.05556953 | 0.0009729617 | 0.05837772 | 0.000978213 | 0.05887166 | 0.00097633 | 0.05855347 | 0.0009747604 | 0.05883641 | 0.0009765012 | 0.05646452
0.0013493245 | 0.1726485 | 0.0013501877 | 0.1686465 | 0.0013452691 | 0.1720864 | 0.0013523504 | 0.174561 | 0.0013504867 | 0.1730086 | 0.0013460117 | 0.1771621 | 0.0013468652 | 0.1655464
0.0017604984 | 0.3004823 | 0.0017640161 | 0.2936754 | 0.0017583935 | 0.2990839 | 0.0017666176 | 0.2964612 | 0.001763124 | 0.3145738 | 0.0017587503 | 0.317464 | 0.0017600379 | 0.3000048
0.0022072069 | 0.4268301 | 0.0022120025 | 0.4240057 | 0.0022065655 | 0.4308566 | 0.0022129066 | 0.4319025 | 0.0022103003 | 0.4547267 | 0.0022072575 | 0.4619762 | 0.0022069392 | 0.4499745
0.0026789272 | 0.5489119 | 0.0026815312 | 0.5529818 | 0.0026764053 | 0.5655911 | 0.0026832696 | 0.5714136358 | 0.0026821219 | 0.6019446 | 0.002676873 | 0.611416 | 0.0026768127 | 0.5930032
0.0031656761 | 0.666754 | 0.0031685043 | 0.6831278 | 0.0031649431 | 0.6976739 | 0.0031714771 | 0.7042757 | 0.0031694132 | 0.7399623 | 0.0031656833 | 0.7612925 | 0.003163265 | 0.742342
0.0036740378 | 0.7896574 | 0.0036760125 | 0.8094708 | 0.0036715906 | 0.8276102 | 0.0036785634 | 0.8352865 | 0.0036772349 | 0.8785516 | 0.0036734061 | 0.9134917 | 0.0036687695 | 0.8862556
0.0041936759 | 0.90619 | 0.0041929719 | 0.9349327 | 0.0041902136 | 0.940986 | 0.0042005188 | 0.9594644 | 0.0041985441 | 1.01625 | 0.0041915276 | 1.04645 | 0.0041908863 | 1.023653
0.0047257024 | 1.021254 | 0.004730105 | 1.054679 | 0.0047235276 | 1.062288 | 0.0047344907 | 1.079436 | 0.0047293069 | 1.140055 | 0.0047250948 | 1.180303 | 0.0047230165 | 1.162864
0.0052704494 | 1.137206 | 0.0052715199 | 1.176546 | 0.0052669895 | 1.17741 | 0.0052773258 | 1.195943 | 0.005274119 | 1.267346 | 0.0052667267 | 1.295055 | 0.0052650534 | 1.291378
0.0058268661 | 1.248626 | 0.0058247444 | 1.289284 | 0.0058218801 | 1.281571 | 0.0058320668 | 1.305598 | 0.0058306636 | 1.381756 | 0.0058213569 | 1.420993 | 0.0058230735 | 1.396536
0.0063917527 | 1.357351 | 0.0063896285 | 1.399181 | 0.0063878106 | 1.381734 | 0.0063985448 | 1.407999 | 0.0063949232 | 1.516457 | 0.0063854067 | 1.549245 | 0.006385848 | 1.518009
0.0069679522 | 1.451887 | 0.0069654157 | 1.497842 | 0.0069626961 | 1.485939 | 0.0069739654 | 1.507685 | 0.0069718027 | 1.612301 | 0.0069610156 | 1.640524 | 0.0069589782 | 1.631409
0.0075559368 | 1.546761 | 0.0075506783 | 1.587798 | 0.007550753 | 1.575463 | 0.0075621477 | 1.582472 | 0.0075603756 | 1.695157 | 0.0075471292 | 1.753886 | 0.007544964 | 1.722762
0.0081444277 | 1.618856 | 0.0081393307 | 1.669077 | 0.0081418599 | 1.643889 | 0.0081534306 | 1.656921 | 0.0081486254 | 1.784078 | 0.008139391 | 1.843159 | 0.0081379878 | 1.821766
0.0087472715 | 1.68682 | 0.0087361637 | 1.731584 | 0.0087437514 | 1.718521 | 0.0087503336 | 1.72639 | 0.0087521973 | 1.860018 | 0.0087416344 | 1.873247 | 0.0087385314 | 1.891158
0.0093548241 | 1.757783 | 0.0093472727 | 1.815325 | 0.0093542623 | 1.770291 | 0.0093598922 | 1.785859 | 0.0093637547 | 1.920353 | 0.0093490448 | 1.946367 | 0.0093452233 | 1.954473
0.009967728 | 1.794668 | 0.009961758 | 1.848825 | 0.009973121 | 1.828231 | 0.00997471 | 1.828877 | 0.009976131 | 1.969759 | 0.009967969 | 2.009044 | 0.0099587047 | 1.982511