## Sheet1
Ch4 Current | Ch4 | Ch5 Current | Ch5 | Ch6 Current | Ch6 | Ch7 Current | Ch7 | Ch8 Current | Ch8 | Ch9 Current | Ch9 | Ch10 Current | Ch10
-5.3e-08 | 0.001489153 | -3.38e-08 | 0.001513453 | -2.65e-08 | 0.001510839 | -7.2e-09 | 0.001460931 | -2.4e-09 | 0.001503434 | -6.51e-08 | 0.001554106 | -1.69e-08 | 0.001535168
0.0004699192 | 0.001690295057 | 0.0004705051 | 0.001714452 | 0.0004708619 | 0.00171432 | 0.0004728077 | 0.001664139 | 0.0004711706 | 0.001713395 | 0.0004714888 | 0.001770459 | 0.0004728679 | 0.001752379
0.000677476 | 0.002165129 | 0.0006783922 | 0.002212162 | 0.0006785272 | 0.002231705 | 0.0006820088 | 0.002202094 | 0.0006789419 | 0.002234478902 | 0.0006793446 | 0.002294857 | 0.0006796604 | 0.002289455
0.0009691137 | 0.0625576 | 0.000971139 | 0.06083261 | 0.0009716863 | 0.05996261 | 0.0009783312 | 0.06100298 | 0.0009727833 | 0.05994032 | 0.0009724988 | 0.06529089 | 0.0009742878 | 0.0618628
0.001339104 | 0.1836682 | 0.0013413994 | 0.1806244 | 0.0013410305 | 0.1802384 | 0.0013471618 | 0.1764144 | 0.001342236 | 0.1803316 | 0.0013403192 | 0.1857114 | 0.0013440298 | 0.1813738
0.0017487059 | 0.317623 | 0.0017518547 | 0.3131227 | 0.0017513508 | 0.3123807 | 0.0017590276 | 0.3098106 | 0.0017528022 | 0.3193722 | 0.0017510566 | 0.3272422 | 0.0017531012 | 0.3141471
0.0021900132 | 0.4528444 | 0.0021936683 | 0.4500505 | 0.0021930921 | 0.4491983 | 0.0022026403 | 0.4493851 | 0.0021948618 | 0.4713327 | 0.0021928004 | 0.4803304 | 0.0021960698 | 0.4714119
0.0026557521 | 0.5841904 | 0.0026598726 | 0.5914074 | 0.0026592192 | 0.5888572 | 0.0026703776 | 0.5980393 | 0.0026615145 | 0.6246484 | 0.0026607165 | 0.6306086 | 0.002663969 | 0.6096494
0.0031397329 | 0.7174532 | 0.0031446009 | 0.7267473 | 0.0031435858 | 0.7248845 | 0.003155839 | 0.7264509 | 0.0031458933 | 0.7620282 | 0.0031461778 | 0.7718659 | 0.0031459584 | 0.7825582
0.0036429253 | 0.8513103 | 0.0036485311 | 0.8623435 | 0.0036475136 | 0.8587094 | 0.0036567769 | 0.8701621 | 0.0036504117 | 0.9122039 | 0.0036508192 | 0.9267785 | 0.0036510651 | 0.9238436
0.0041620427 | 0.9854389 | 0.0041686707 | 0.9933945 | 0.0041664309 | 0.9926747 | 0.0041731457 | 0.997997 | 0.0041695484 | 1.054397 | 0.0041666671 | 1.077534 | 0.0041684706 | 1.067015
0.0046933048 | 1.112733 | 0.0047008081 | 1.122721 | 0.0046981342 | 1.123973 | 0.0047024379 | 1.128477 | 0.0047014566 | 1.194797 | 0.0046952674 | 1.201534 | 0.0046976882 | 1.220099
0.005233543 | 1.224063 | 0.0052426737 | 1.246803 | 0.0052404459 | 1.247342 | 0.0052487257 | 1.257806 | 0.0052434961 | 1.33196 | 0.0052371934 | 1.339926 | 0.0052414031 | 1.342182
0.0057868955 | 1.345811 | 0.0057969448 | 1.363062 | 0.0057945362 | 1.377663 | 0.0058036187 | 1.375978 | 0.0057973692 | 1.469464 | 0.0057927954 | 1.436181 | 0.0057964891 | 1.481882
0.0063523004 | 1.451209 | 0.0063642713 | 1.476131 | 0.0063619037 | 1.489104 | 0.0063720567 | 1.493767 | 0.0063645197 | 1.591557 | 0.0063574046 | 1.595212 | 0.0063626776 | 1.605811
0.0069276006 | 1.545302 | 0.0069394847 | 1.587598 | 0.0069369146 | 1.598896 | 0.0069435329 | 1.614295 | 0.0069408325 | 1.705512 | 0.0069346867 | 1.70856 | 0.0069390146 | 1.724144
0.0075164243 | 1.638016 | 0.0075291812 | 1.678897 | 0.0075262976 | 1.688251 | 0.0075334657 | 1.707159 | 0.0075297743 | 1.821066 | 0.0075268642 | 1.801739 | 0.0075299214 | 1.837585
0.0081121315 | 1.726343 | 0.008125103 | 1.76555 | 0.0081219277 | 1.780826 | 0.0081291946 | 1.792926 | 0.0081269234 | 1.912842 | 0.0081219904 | 1.930678 | 0.0081217782 | 1.923383
0.0087165497 | 1.80714 | 0.0087292223 | 1.849964 | 0.0087247425 | 1.847683 | 0.0087337792 | 1.868832 | 0.0087325616 | 1.998526 | 0.0087268064 | 2.02671 | 0.0087313778 | 2.010459
0.0093345326 | 1.886147 | 0.009348008 | 1.919525 | 0.0093434584 | 1.915014 | 0.0093520924 | 1.940818 | 0.0093489821 | 2.076143 | 0.0093418357 | 2.089271 | 0.0093466675 | 2.078208
0.009960144 | 1.949193 | 0.009972471 | 1.97649 | 0.009967343 | 1.972239 | 0.009977527 | 1.98829 | 0.009975264 | 2.14459 | 0.009966621 | 2.169361 | 0.009970593 | 2.124112