## Sheet1
Ch4 Current | Ch4 | Ch5 Current | Ch5 | Ch6 Current | Ch6 | Ch7 Current | Ch7 | Ch8 Current | Ch8 | Ch9 Current | Ch9 | Ch10 Current | Ch10
-1.21e-08 | 0.009287796 | -4.8e-09 | 0.001515743 | -1.21e-08 | 0.01161452 | 1.69e-08 | 0.001460724 | -1.21e-08 | 0.01104676 | 0 | 0.01213582 | -4.34e-08 | 0.01749745
0.0004774417 | 0.009503666 | 0.0004766437 | 0.00172176 | 0.0004765496 | 0.01181848 | 0.0004775406 | 0.001663599875 | 0.0004770174 | 0.0112457 | 0.0004751271 | 0.01233574 | 0.0004760988 | 0.01767833
0.0006855241 | 0.009980378 | 0.0006829973 | 0.002167057 | 0.0006843644 | 0.01225297 | 0.000684972 | 0.002114132 | 0.0006851697 | 0.01167862 | 0.0006829081 | 0.01277841 | 0.0006825151 | 0.01809618
0.0009772028 | 0.06309091 | 0.0009732824 | 0.05537472 | 0.0009758912 | 0.06625217 | 0.0009788037 | 0.05453904 | 0.0009759683 | 0.06680286 | 0.0009731546 | 0.06714418 | 0.0009751799 | 0.07126555
0.0013521286 | 0.1837996 | 0.0013436633 | 0.1773345 | 0.0013484927 | 0.1891023 | 0.0013494668 | 0.1678968 | 0.0013518827 | 0.1897902 | 0.0013417152 | 0.1837651 | 0.0013437116 | 0.1836307
0.0017675411 | 0.3227408 | 0.0017579957 | 0.3152362 | 0.0017629118 | 0.3300909 | 0.0017639293 | 0.3001674 | 0.0017661788 | 0.3239608 | 0.0017559607 | 0.3197969 | 0.0017579233 | 0.3140034
0.0022135552 | 0.473154 | 0.0022004049 | 0.4602959 | 0.0022090899 | 0.4764885 | 0.0022077011 | 0.4404893 | 0.0022126294 | 0.4608853 | 0.0021988184 | 0.4618369 | 0.0022009907 | 0.4470383
0.0026848874 | 0.6292308 | 0.0026714505 | 0.6134592 | 0.0026803136 | 0.6280527 | 0.0026795204 | 0.5870189 | 0.0026837928 | 0.6075931 | 0.0026704017 | 0.6112717 | 0.0026726416 | 0.5850503
0.003174855 | 0.7823815 | 0.0031576014 | 0.7643408 | 0.0031699943 | 0.7791351 | 0.0031663102 | 0.731011 | 0.0031735482 | 0.7501945 | 0.0031573676 | 0.7605158 | 0.0031595761 | 0.7241411
0.003683699 | 0.9331907 | 0.0036669323 | 0.9146954 | 0.0036792313 | 0.9200499 | 0.0036760221 | 0.8718864 | 0.0036826381 | 0.8848524 | 0.0036638124 | 0.9029317 | 0.0036692108 | 0.8560298
0.0042036194 | 1.082195 | 0.0041873541 | 1.057865 | 0.0041963766 | 1.062678 | 0.0041928682 | 1.00617 | 0.0042030094 | 1.018931 | 0.0041837013 | 1.041598 | 0.0041894035 | 0.9836559
0.0047440868 | 1.236454 | 0.0047195976 | 1.198255 | 0.0047329428 | 1.210912 | 0.0047293359 | 1.139703 | 0.0047424786 | 1.152978 | 0.0047160412 | 1.171684 | 0.0047216952 | 1.108096
0.0052904853 | 1.388426 | 0.0052649088 | 1.340572 | 0.0052795078 | 1.357033 | 0.0052711631 | 1.268336 | 0.0052882744 | 1.283761 | 0.0052576804 | 1.29593 | 0.0052670908 | 1.230939
0.0058504198 | 1.52955 | 0.0058216607 | 1.478094 | 0.0058405055 | 1.488849 | 0.0058276546 | 1.391444 | 0.005848573 | 1.408902 | 0.0058177571 | 1.423311 | 0.0058242574 | 1.347516
0.0064148726 | 1.663105 | 0.0063868895 | 1.60892 | 0.0064054525 | 1.596547 | 0.0063923434 | 1.510459 | 0.0064128159 | 1.530267 | 0.0063782242 | 1.552524 | 0.0063895393 | 1.464003
0.0069910405 | 1.785002 | 0.0069593567 | 1.717754 | 0.0069838363 | 1.70551 | 0.0069692132 | 1.617507 | 0.0069895167 | 1.639202 | 0.0069514774 | 1.674936 | 0.0069623706 | 1.582045
0.0075800426 | 1.894531 | 0.0075499863 | 1.812371 | 0.0075739089 | 1.80785 | 0.0075539211 | 1.717475 | 0.0075787045 | 1.732451 | 0.0075415017 | 1.791538 | 0.007553029 | 1.687307
0.0081762176 | 2.009615 | 0.0081415875 | 1.902948 | 0.0081705178 | 1.908711 | 0.0081469497 | 1.807231 | 0.0081719066 | 1.829253 | 0.0081334236 | 1.890732 | 0.0081425664 | 1.766566
0.0087812651 | 2.100594 | 0.0087467025 | 1.985207 | 0.0087759993 | 2.006236 | 0.0087465193 | 1.891863 | 0.0087756063 | 1.911004 | 0.0087367737 | 1.984714 | 0.0087480599 | 1.848863
0.0093979243 | 2.183583 | 0.009359246 | 2.053179 | 0.0093892421 | 2.084664 | 0.0093571846 | 1.952621 | 0.0093917038 | 1.990184 | 0.0093483914 | 2.06557 | 0.0093597861 | 1.921564
0.010022789 | 2.245116 | 0.009979116 | 2.116467 | 0.010013352 | 2.147111 | 0.009976203 | 2.005699 | 0.01001612 | 2.057792 | 0.009967728 | 2.140773 | 0.009978659 | 1.986829