## Sheet1
Ch4 Current | Ch4 | Ch5 Current | Ch5 | Ch6 Current | Ch6 | Ch7 Current | Ch7 | Ch8 Current | Ch8 | Ch9 Current | Ch9 | Ch10 Current | Ch10
5.3e-08 | 0.009267435 | 4.8e-09 | 0.00152114 | -6.99e-08 | 0.01161628 | 4.8e-09 | 0.001461159 | -8.68e-08 | 0.01106203 | -6.75e-08 | 0.0121428 | -6.51e-08 | 0.01748583
0.000465032 | 0.009420981 | 0.0004665678 | 0.001670439 | 0.0004664497 | 0.01176781 | 0.0004668331 | 0.001617846 | 0.0004666378 | 0.01121426 | 0.0004675781 | 0.01230697 | 0.0004676335 | 0.01763677
0.0006724079 | 0.009802031 | 0.0006728154 | 0.002043836 | 0.0006729649 | 0.01214729 | 0.0006745538 | 0.002013627028 | 0.0006728106 | 0.01160723 | 0.000674209 | 0.01271747 | 0.0006742741 | 0.01804708
0.0009653886 | 0.06319778 | 0.000966529 | 0.05672737 | 0.0009633802 | 0.06767207 | 0.0009679684 | 0.05807715 | 0.0009656683 | 0.06592308 | 0.0009666062 | 0.06841013 | 0.0009658467 | 0.07757577
0.0013381324 | 0.1783743 | 0.001339849 | 0.1681659 | 0.0013372547 | 0.1818853 | 0.0013405965 | 0.1699073 | 0.0013389111 | 0.1792761 | 0.0013397068 | 0.1855578 | 0.0013391643 | 0.1922238
0.0017520838 | 0.3102221 | 0.0017516256 | 0.2883641 | 0.00174988 | 0.3023967 | 0.0017541838 | 0.2912057 | 0.0017506443 | 0.3031501 | 0.0017516401 | 0.3159771 | 0.0017514858 | 0.3115669
0.0021981119 | 0.4393667 | 0.0021983 | 0.4087552 | 0.002197297 | 0.4213022 | 0.0021992909 | 0.4134835 | 0.002196728 | 0.4296767 | 0.002198206 | 0.4515705 | 0.0021983241 | 0.4347117
0.0026685958 | 0.5726286 | 0.0026701341 | 0.5309736 | 0.0026663801 | 0.5440477 | 0.0026693963 | 0.5368428 | 0.0026680992 | 0.5569752 | 0.0026667803 | 0.5889426 | 0.0026671082 | 0.5560457
0.0031573627 | 0.7081183 | 0.0031568612 | 0.6491138 | 0.0031570975 | 0.6693505 | 0.0031577702 | 0.6604527 | 0.003154021 | 0.6782576 | 0.0031568395 | 0.7233105 | 0.0031571699 | 0.6757256
0.0036656303 | 0.835875 | 0.0036660065 | 0.7619163 | 0.0036638944 | 0.7916505 | 0.0036654688 | 0.7773311 | 0.0036623971 | 0.8000489 | 0.0036624887 | 0.8495602 | 0.0036632289 | 0.7938954
0.0041886753 | 0.9574388 | 0.0041867031 | 0.8703422 | 0.0041854517 | 0.9102942 | 0.0041871636 | 0.8884801 | 0.0041826453 | 0.9147958 | 0.0041833252 | 0.9757192 | 0.0041849213 | 0.9082027
0.0047234095 | 1.074287 | 0.0047192191 | 0.9770865 | 0.0047179676 | 1.013193 | 0.0047212299 | 0.9947393 | 0.0047152648 | 1.025248 | 0.0047157711 | 1.097771 | 0.0047172419 | 1.012477
0.0052674934 | 1.19241 | 0.0052643349 | 1.075521 | 0.0052635321 | 1.109768 | 0.0052641782 | 1.099697 | 0.0052600698 | 1.133288 | 0.0052603157 | 1.213978 | 0.0052630836 | 1.116951
0.0058229241 | 1.306122 | 0.0058203635 | 1.170153 | 0.0058165227 | 1.204726 | 0.0058185866 | 1.197969 | 0.0058152159 | 1.238875 | 0.0058121321 | 1.323623 | 0.0058162671 | 1.217192
0.0063894742 | 1.412014 | 0.0063846039 | 1.257967 | 0.0063854839 | 1.294321 | 0.0063848016 | 1.294749 | 0.0063791042 | 1.338366 | 0.0063797962 | 1.429749 | 0.0063849752 | 1.292929
0.0069644296 | 1.515567 | 0.0069614013 | 1.339074 | 0.0069615532 | 1.384595 | 0.0069588504 | 1.386524 | 0.0069564731 | 1.431474 | 0.0069529964 | 1.53167 | 0.0069572374 | 1.374634
0.0075514763 | 1.604484 | 0.0075498006 | 1.409054 | 0.0075479875 | 1.462414 | 0.0075459719 | 1.469473 | 0.0075456102 | 1.521413 | 0.0075395946 | 1.624415 | 0.0075439972 | 1.459716
0.0081434995 | 1.671189 | 0.0081411848 | 1.477723 | 0.0081452668 | 1.534133 | 0.0081381975 | 1.53898 | 0.0081346653 | 1.593321 | 0.0081357262 | 1.704656 | 0.0081408569 | 1.529613
0.0087469508 | 1.74699 | 0.0087472305 | 1.53898 | 0.0087484336 | 1.593729 | 0.0087374271 | 1.604123 | 0.0087386954 | 1.654139 | 0.0087363904 | 1.775486 | 0.00874528 | 1.599037
0.0093584552 | 1.783915 | 0.0093586408 | 1.587505 | 0.0093626601 | 1.645409 | 0.0093494691 | 1.661726 | 0.0093486253 | 1.711892 | 0.0093498525 | 1.834974 | 0.0093565143 | 1.647983
0.009977166 | 1.82486 | 0.009971821 | 1.617395 | 0.009977479 | 1.682171 | 0.009965586 | 1.70957 | 0.009961565 | 1.747844 | 0.00996443 | 1.873238 | 0.00997199 | 1.689986