## Sheet1
Ch4 Current | Ch4 | Ch5 Current | Ch5 | Ch6 Current | Ch6 | Ch7 Current | Ch7 | Ch8 Current | Ch8 | Ch9 Current | Ch9 | Ch10 Current | Ch10
-4.34e-08 | 0.009624985 | -4.8e-09 | 0.001532731 | -3.86e-08 | 0.01226124 | -4.34e-08 | 0.001471566 | 1.93e-08 | 0.01132139 | 1.21e-08 | 0.01255727 | 3.38e-08 | 0.01763957
0.0004626595 | 0.009777849 | 0.0004644413 | 0.001686314 | 0.0004639542 | 0.01240951 | 0.0004647113 | 0.001629725251 | 0.0004641495 | 0.01147231 | 0.0004654563 | 0.01272359 | 0.0004650899 | 0.01779447
0.0006713471 | 0.01019403 | 0.0006738642 | 0.002117983 | 0.000673341 | 0.01282953 | 0.0006739799 | 0.002073083 | 0.000673288 | 0.01191905 | 0.0006752916 | 0.01319481 | 0.0006748142 | 0.01826136
0.0009665604 | 0.07103572 | 0.0009702927 | 0.06013939 | 0.0009681709 | 0.07399397 | 0.0009717658 | 0.060706 | 0.0009681709 | 0.07065997 | 0.0009722481 | 0.07628275 | 0.000970975 | 0.08278513
0.0013393885 | 0.1951113 | 0.0013397405 | 0.1776002 | 0.0013385905 | 0.1909831 | 0.001343415 | 0.1755367 | 0.0013401673 | 0.1885247 | 0.0013423373 | 0.1980427 | 0.0013410039 | 0.1994283
0.0017509385 | 0.3286062 | 0.0017527637 | 0.3016588 | 0.0017512833 | 0.3165968 | 0.0017556232 | 0.2986473 | 0.0017521247 | 0.3176868 | 0.0017556883 | 0.3339922 | 0.0017540343 | 0.3223406
0.0021933187 | 0.4622594 | 0.0021963784 | 0.4282773 | 0.0021952958 | 0.4408633 | 0.0021984881 | 0.4243496 | 0.0021954043 | 0.4449287 | 0.0021999275 | 0.4739316 | 0.0021984471 | 0.4504464
0.002663142 | 0.6084707 | 0.0026651287 | 0.557174 | 0.0026638726 | 0.5711764 | 0.0026688924 | 0.5583452 | 0.0026633204 | 0.5700133 | 0.0026690925 | 0.6169254 | 0.002667277 | 0.5801592
0.0031474774 | 0.7483128 | 0.0031515786 | 0.6824527 | 0.0031501223 | 0.7014487 | 0.0031537871 | 0.6861612 | 0.0031485093 | 0.6982381 | 0.0031562705 | 0.7517835 | 0.003153968 | 0.7096802
0.0036517306 | 0.8824845 | 0.003654173 | 0.8010419 | 0.0036533026 | 0.8295715 | 0.0036578981 | 0.8069096 | 0.0036534641 | 0.8259824 | 0.0036597401 | 0.8851386 | 0.0036573749 | 0.8333928
0.0041672169 | 1.011028 | 0.0041718196 | 0.9184782 | 0.0041710191 | 0.9486071 | 0.0041736809 | 0.9252154 | 0.004170344 | 0.944294 | 0.0041783897 | 1.017184 | 0.0041750914 | 0.9485067
0.0046956797 | 1.142213 | 0.0047017267 | 1.036024 | 0.0047010685 | 1.05995 | 0.0047017002 | 1.041096 | 0.0046995471 | 1.062451 | 0.0047094614 | 1.143155 | 0.0047059412 | 1.055188
0.0052439711 | 1.269834 | 0.0052479156 | 1.14743 | 0.0052474744 | 1.16107 | 0.0052494563 | 1.157525 | 0.0052454515 | 1.183236 | 0.0052567449 | 1.263127 | 0.0052527353 | 1.159888
0.0057979623 | 1.386187 | 0.0058029243 | 1.251002 | 0.0058039273 | 1.271676 | 0.0058028037 | 1.265537 | 0.0058002263 | 1.293059 | 0.0058124022 | 1.378123 | 0.0058093666 | 1.269302
0.0063638229 | 1.493971 | 0.0063706124 | 1.348018 | 0.0063705859 | 1.357255 | 0.006368633 | 1.368939 | 0.0063665787 | 1.401151 | 0.0063801578 | 1.494976 | 0.0063780433 | 1.36606
0.0069399959 | 1.598484 | 0.0069444033 | 1.438476 | 0.006944642 | 1.443802 | 0.0069432918 | 1.461538 | 0.0069424793 | 1.50234 | 0.0069544261 | 1.606267 | 0.006952232 | 1.45576
0.0075295188 | 1.687843 | 0.007536723 | 1.524941 | 0.0075371233 | 1.528963 | 0.0075312041 | 1.550393 | 0.0075325784 | 1.594306 | 0.0075465626 | 1.710262 | 0.0075445445 | 1.539523
0.0081285557 | 1.763962 | 0.0081338648 | 1.595407 | 0.008136423 | 1.608586 | 0.0081279312 | 1.627549 | 0.0081290138 | 1.67479 | 0.0081463517 | 1.806811 | 0.0081431884 | 1.624927
0.0087355682 | 1.828726 | 0.0087392812 | 1.648881 | 0.0087429605 | 1.677103 | 0.0087324435 | 1.693816 | 0.0087328051 | 1.742235 | 0.0087534607 | 1.886463 | 0.0087494415 | 1.705175
0.0093539634 | 1.883201 | 0.0093601429 | 1.698824 | 0.009365469 | 1.740101 | 0.0093501418 | 1.75506 | 0.0093518633 | 1.801339 | 0.0093750674 | 1.956911 | 0.0093730349 | 1.764927
0.009977912 | 1.927088 | 0.009986459 | 1.741 | 0.009992382 | 1.790881 | 0.009975119 | 1.807872 | 0.009975384 | 1.850771 | 0.010003144 | 1.995036 | 0.010000134 | 1.81173