## Sheet1
Ch4 Current | Ch4 | Ch5 Current | Ch5 | Ch6 Current | Ch6 | Ch7 Current | Ch7 | Ch8 Current | Ch8 | Ch9 Current | Ch9 | Ch10 Current | Ch10
-2.17e-08 | 0.001476815 | 1.69e-08 | 0.00149991 | -4.1e-08 | 0.001497636 | -2.4e-09 | 0.001448099 | -1.21e-08 | 0.001488929 | 4.8e-09 | 0.001541340101 | -3.86e-08 | 0.001521484
0.0004740542 | 0.001658515 | 0.0004731332 | 0.001678692 | 0.0004724388 | 0.001677437 | 0.000474751 | 0.00162506 | 0.0004731283 | 0.001668021 | 0.00047444 | 0.001722199 | 0.0004750885 | 0.001702144
0.0006860883 | 0.002221626 | 0.0006847333 | 0.00223085 | 0.0006839449 | 0.002231537 | 0.0006878918 | 0.002195564 | 0.0006848996 | 0.002188178 | 0.0006849551 | 0.002272645 | 0.0006857411 | 0.002220569
0.0009865818 | 0.06390175 | 0.0009845734 | 0.06299557 | 0.0009809568 | 0.06437878 | 0.0009882117 | 0.06355805 | 0.0009844432 | 0.0682351 | 0.0009846192 | 0.06580955 | 0.000985844 | 0.06807889
0.0013605746 | 0.1884343 | 0.0013584167 | 0.1834411 | 0.0013550532 | 0.1862506 | 0.0013619464 | 0.1845804 | 0.0013592774 | 0.1919626 | 0.0013567048 | 0.1863131 | 0.001358624 | 0.1913361
0.0017749816 | 0.3198968 | 0.0017717436 | 0.3189363 | 0.0017687321 | 0.3184496 | 0.0017804403 | 0.3147959 | 0.001773195 | 0.3265122 | 0.0017715435 | 0.3180516 | 0.0017728334 | 0.3211765
0.0022191465 | 0.4582756 | 0.0022155009 | 0.4593179 | 0.0022128343 | 0.4562537 | 0.0022263507 | 0.4504295 | 0.0022177119 | 0.4571735 | 0.0022162628 | 0.45401 | 0.002218399 | 0.4487272
0.0026878602 | 0.597579 | 0.0026832913 | 0.5981188 | 0.0026808175 | 0.6009775 | 0.0026929235 | 0.5818341 | 0.0026863485 | 0.5950685 | 0.002682093 | 0.58816 | 0.002684369 | 0.5798752
0.0031732565 | 0.7310355 | 0.0031681137 | 0.7383997 | 0.0031628576 | 0.7302704 | 0.0031809285 | 0.7102801 | 0.0031725042 | 0.7312251 | 0.0031685742 | 0.7033778 | 0.0031713132 | 0.7119623
0.0036777629 | 0.8531067 | 0.0036722729 | 0.867859 | 0.0036668552 | 0.8558223 | 0.0036872312 | 0.8449171 | 0.0036782499 | 0.8530578 | 0.0036704984 | 0.8269202 | 0.0036738859 | 0.8282812
0.0041940327 | 0.9745473 | 0.0041878652 | 0.994201 | 0.0041833565 | 0.9775799 | 0.0042037761 | 0.9719149 | 0.0041951445 | 0.9647572 | 0.0041872552 | 0.9419022 | 0.0041903968 | 0.9558399
0.0047223293 | 1.088024 | 0.0047152817 | 1.121917 | 0.0047117181 | 1.102681 | 0.0047307753 | 1.091652 | 0.0047236723 | 1.086299 | 0.0047173359 | 1.065993 | 0.0047195831 | 1.062772
0.0052665579 | 1.204349 | 0.005259344 | 1.233335 | 0.0052566798 | 1.218007 | 0.0052771425 | 1.203141 | 0.0052697598 | 1.19167 | 0.0052595104 | 1.173351 | 0.00526196 | 1.15171
0.0058200669 | 1.322595 | 0.0058114787 | 1.339701 | 0.0058054077 | 1.3285 | 0.0058315774 | 1.317409 | 0.0058239391 | 1.294157 | 0.0058136969 | 1.277373 | 0.0058159585 | 1.26232
0.0063854911 | 1.425638 | 0.0063761941 | 1.444561 | 0.0063706414 | 1.418064 | 0.0064012066 | 1.404437 | 0.0063888642 | 1.377205 | 0.0063762567 | 1.361272 | 0.0063769921 | 1.365464
0.0069600535 | 1.523787 | 0.0069504237 | 1.549572 | 0.006945739 | 1.507709 | 0.0069767815 | 1.507892 | 0.006963212 | 1.449637 | 0.0069507468 | 1.466451 | 0.0069537148 | 1.454434
0.0075470496 | 1.60377 | 0.0075384662 | 1.645168 | 0.007534324 | 1.586447 | 0.007559199 | 1.586048 | 0.0075490556 | 1.538172 | 0.0075402769 | 1.539151 | 0.0075432474 | 1.525512
0.0081404712 | 1.674073 | 0.0081315092 | 1.732882 | 0.0081277986 | 1.667431 | 0.0081567675 | 1.649805 | 0.0081399456 | 1.624812 | 0.0081295394 | 1.618026 | 0.0081334622 | 1.600278
0.0087435271 | 1.745024 | 0.0087379552 | 1.798976 | 0.0087281421 | 1.730122 | 0.0087627433 | 1.698953 | 0.0087440359 | 1.678916 | 0.0087345146 | 1.680226 | 0.0087375356 | 1.666741
0.0093604564 | 1.793849 | 0.0093518513 | 1.860658 | 0.0093456307 | 1.788864 | 0.0093799161 | 1.764751 | 0.0093586432 | 1.76126 | 0.0093478296 | 1.735907 | 0.0093499393 | 1.723422
0.009983137 | 1.827695 | 0.009973916 | 1.901036 | 0.009967054 | 1.833756 | 0.010001193 | 1.787791 | 0.009981596 | 1.801908 | 0.009969293 | 1.782731 | 0.009971123 | 1.773713