## Sheet1
Ch4 Current | Ch4 | Ch5 Current | Ch5 | Ch6 Current | Ch6 | Ch7 Current | Ch7 | Ch8 Current | Ch8 | Ch9 Current | Ch9 | Ch10 Current | Ch10
-9.6e-09 | 0.001490049 | 1.93e-08 | 0.001515386 | -4.8e-09 | 0.00151233 | -2.41e-08 | 0.00145324 | 7.2e-09 | 0.001503899 | 1.93e-08 | 0.001553998 | 7.2e-09 | 0.001535189
0.0004755756 | 0.00165542 | 0.0004762169 | 0.001679343 | 0.0004759782 | 0.001674749 | 0.0004765738 | 0.001611171 | 0.0004753441 | 0.001661738 | 0.0004755635 | 0.001712689 | 0.0004760891 | 0.001691566
0.0006824018 | 0.002037536 | 0.0006818231 | 0.00204833 | 0.0006817436 | 0.00204718 | 0.0006833951 | 0.001995859 | 0.0006809431 | 0.002023106 | 0.0006815 | 0.002087085 | 0.0006821559 | 0.002063058
0.0009681806 | 0.05372289 | 0.0009699865 | 0.05266857 | 0.0009683084 | 0.05050343 | 0.0009724168 | 0.05019326 | 0.0009669823 | 0.05130072 | 0.0009691595 | 0.05203919 | 0.0009705241 | 0.052326
0.0013393837 | 0.1690892 | 0.0013396465 | 0.1676135 | 0.0013378792 | 0.1655038 | 0.0013427544 | 0.1611745 | 0.0013365194 | 0.1649016 | 0.0013378937 | 0.1674183 | 0.0013386507 | 0.1605621
0.0017506154 | 0.2903529 | 0.0017513219 | 0.2938374 | 0.0017507432 | 0.2899193 | 0.001754355 | 0.2862819 | 0.0017482405 | 0.2889467 | 0.0017496992 | 0.2914296 | 0.0017513219 | 0.2860464
0.0021961325 | 0.4153082 | 0.0021970993 | 0.4263484 | 0.0021982108 | 0.4189129 | 0.0021987991 | 0.4098559 | 0.0021947051 | 0.4161185 | 0.0021969088 | 0.4243676 | 0.0021988136 | 0.4202963
0.002664133 | 0.5480672 | 0.0026622065 | 0.5609715 | 0.002665353 | 0.5499747 | 0.0026682872 | 0.5376022 | 0.0026612421 | 0.5438549 | 0.0026641378 | 0.5517197 | 0.0026669708 | 0.5328097762
0.0031501609 | 0.6735919 | 0.0031527745 | 0.6923246 | 0.0031538619 | 0.6837238 | 0.0031563284 | 0.6674305 | 0.003149575 | 0.6703249 | 0.0031524418 | 0.6757247 | 0.0031548335 | 0.6736255
0.0036596413 | 0.7948912 | 0.0036588601 | 0.8225861 | 0.0036621777 | 0.8062065 | 0.0036638582 | 0.7822778 | 0.0036576497 | 0.7891966 | 0.0036607745 | 0.8006092 | 0.0036636774 | 0.7977509
0.0041763283 | 0.9084275 | 0.0041766056 | 0.9462733 | 0.0041818255 | 0.9272514 | 0.0041824958 | 0.8914524 | 0.0041768394 | 0.9005682 | 0.0041806513 | 0.9318517 | 0.0041830166 | 0.9154931
0.0047083041 | 1.018644 | 0.0047093842 | 1.065429 | 0.0047168609 | 1.040988 | 0.0047166849 | 0.9911005 | 0.0047119038 | 1.008909 | 0.0047162148 | 1.030196 | 0.0047179869 | 1.01568
0.0052547076 | 1.122805 | 0.0052519855 | 1.185041 | 0.0052613814 | 1.152094 | 0.0052599034 | 1.092241 | 0.0052545074 | 1.118645 | 0.0052600987 | 1.138918 | 0.0052625869 | 1.121504
0.0058119417 | 1.212462 | 0.0058133111 | 1.28759 | 0.0058210507 | 1.254467 | 0.0058188156 | 1.194228 | 0.0058137355 | 1.20612 | 0.0058196764 | 1.233693 | 0.0058219934 | 1.227464
0.0063763146 | 1.299359 | 0.0063783375 | 1.394982 | 0.0063851922 | 1.343324 | 0.006384018 | 1.289015 | 0.0063776503 | 1.306659 | 0.0063857443 | 1.327571 | 0.0063893247 | 1.316537
0.0069511688 | 1.383223 | 0.006955229 | 1.477551 | 0.0069641162 | 1.419636 | 0.0069557594 | 1.371033 | 0.006954402 | 1.385668 | 0.0069630119 | 1.415749 | 0.0069670794 | 1.407752
0.0075362312 | 1.457225 | 0.0075371884 | 1.565459 | 0.0075490267 | 1.511601 | 0.0075433317 | 1.442089 | 0.0075399804 | 1.42496 | 0.0075492268 | 1.485713 | 0.0075516403 | 1.484103
0.0081313983 | 1.521825 | 0.0081293996 | 1.634242 | 0.00814457 | 1.571015 | 0.0081306919 | 1.507763 | 0.0081317937 | 1.500262 | 0.0081432608 | 1.557995 | 0.0081461082 | 1.550309
0.0087332464 | 1.574001 | 0.0087317515 | 1.687526 | 0.0087483589 | 1.629714 | 0.0087332174 | 1.564387 | 0.0087343554 | 1.553812 | 0.0087470738 | 1.60923 | 0.008750565 | 1.607879
0.0093407797 | 1.639726 | 0.0093491485 | 1.743934 | 0.0093591833 | 1.649121 | 0.0093425349 | 1.599533 | 0.009344958 | 1.606903 | 0.0093556945 | 1.657335 | 0.0093621851 | 1.631535
0.009963635 | 1.686283 | 0.009968113 | 1.788143 | 0.00998174 | 1.701365 | 0.009962432 | 1.635612 | 0.009965971 | 1.63838 | 0.009976275 | 1.68394 | 0.009985255 | 1.677707