## Sheet1
Ch4 Current | Ch4 | Ch5 Current | Ch5 | Ch6 Current | Ch6 | Ch7 Current | Ch7 | Ch8 Current | Ch8 | Ch9 Current | Ch9 | Ch10 Current | Ch10
-2.17e-08 | 0.001493185 | 4.8e-09 | 0.001516856 | 2.4e-09 | 0.001513778 | 7.2e-09 | 0.001454131 | -4.82e-08 | 0.001505775 | -2.4e-09 | 0.001556543 | 2.41e-08 | 0.001531591
0.0004652056 | 0.001673156 | 0.0004649018 | 0.00169988 | 0.0004642894 | 0.001692951 | 0.0004649789 | 0.001632357 | 0.0004638867 | 0.001685205 | 0.0004648246 | 0.001737875 | 0.0004646149 | 0.001711373738
0.0006730493 | 0.002144703 | 0.0006723332 | 0.002159056 | 0.0006716074 | 0.002155123 | 0.0006733121 | 0.002107021 | 0.0006710987 | 0.002143415 | 0.000672162 | 0.002211317 | 0.0006724055 | 0.002181148
0.0009673753 | 0.0562603 | 0.0009649281 | 0.05989927 | 0.0009661553 | 0.05423211 | 0.0009689449 | 0.05771738 | 0.0009636285 | 0.05874056 | 0.0009653645 | 0.05832023 | 0.0009672162 | 0.05719513
0.0013404663 | 0.1711438 | 0.0013392318 | 0.1838486 | 0.0013376092 | 0.1703752 | 0.0013380793 | 0.173971 | 0.0013359528 | 0.1777438 | 0.0013377635 | 0.1818495 | 0.0013405434 | 0.1743646
0.0017523321 | 0.3110988 | 0.0017496751 | 0.3235795 | 0.0017496028 | 0.3073919 | 0.0017542151 | 0.3035723 | 0.001747293 | 0.3207326 | 0.0017493592 | 0.3155591 | 0.0017570023 | 0.2979828
0.0021987726 | 0.4622835 | 0.0021953561 | 0.4708776 | 0.0021960119 | 0.4549413 | 0.0022007062 | 0.4485575 | 0.0021933501 | 0.458807 | 0.0021957057 | 0.4606609 | 0.0022067922 | 0.457186
0.0026702908 | 0.6159341 | 0.0026660208 | 0.6248681 | 0.0026670431 | 0.6056607 | 0.0026714626 | 0.5957413 | 0.0026655314 | 0.597256 | 0.0026666887 | 0.6072416 | 0.0026798435 | 0.6017739
0.0031595014 | 0.7759412 | 0.0031552169 | 0.7752653 | 0.0031565044 | 0.7511756 | 0.0031619558 | 0.7305797 | 0.0031536184 | 0.7589628 | 0.0031556919 | 0.7637699 | 0.0031716483 | 0.7166083
0.0036678051 | 0.9163903 | 0.0036635713 | 0.9186304 | 0.0036653796 | 0.901126 | 0.0036695411 | 0.8830547 | 0.0036620596 | 0.9069917 | 0.0036644537 | 0.9072843 | 0.0036811601 | 0.8849758
0.0041873854 | 1.057774 | 0.004182638 | 1.062367 | 0.0041857555 | 1.020471 | 0.0041891383 | 1.016758 | 0.004180972 | 1.03492 | 0.0041847381 | 1.045845 | 0.0042031276 | 1.022361
0.0047229032 | 1.195732 | 0.0047175987 | 1.190691 | 0.0047208248 | 1.172645 | 0.0047203595 | 1.152654 | 0.0047161473 | 1.158302 | 0.0047197832 | 1.186985 | 0.0047400097 | 1.153537
0.0052679106 | 1.323474 | 0.0052611403 | 1.325648 | 0.0052661457 | 1.299325 | 0.0052638503 | 1.277059 | 0.0052608413 | 1.297188 | 0.0052642891 | 1.323603 | 0.0052875246 | 1.278041
0.0058234183 | 1.454158 | 0.0058163322 | 1.452469 | 0.0058222972 | 1.418424 | 0.0058192713 | 1.397026 | 0.0058167252 | 1.396026 | 0.0058206721 | 1.452199 | 0.0058450745 | 1.419727
0.00638769 | 1.570292 | 0.0063808088 | 1.552433 | 0.0063860481 | 1.561772 | 0.0063852042 | 1.515275 | 0.0063797287 | 1.509482 | 0.0063844688 | 1.578724 | 0.0064155018 | 1.524086
0.0069650179 | 1.676745 | 0.0069557739 | 1.637927 | 0.0069622741 | 1.673822 | 0.006959675 | 1.60862 | 0.0069573604 | 1.609326 | 0.0069607769 | 1.686517 | 0.00699275 | 1.649059
0.0075529471 | 1.799499 | 0.0075433317 | 1.730335 | 0.0075511966 | 1.759784 | 0.0075459044 | 1.675246 | 0.007544043 | 1.715047 | 0.0075488025 | 1.78618 | 0.0075822921 | 1.751231
0.0081485699 | 1.893125 | 0.0081371704 | 1.804778 | 0.0081456308 | 1.849401 | 0.0081401505 | 1.765772 | 0.0081378359 | 1.79995 | 0.0081427906 | 1.880038 | 0.0081780765 | 1.826733
0.0087549845 | 1.969763 | 0.0087413186 | 1.905256 | 0.008750418 | 1.927877 | 0.0087412752 | 1.831362 | 0.0087423578 | 1.861415 | 0.0087472426 | 1.93562 | 0.0087852072 | 1.897312
0.0093665636 | 2.027314 | 0.0093542069 | 1.930589 | 0.0093597355 | 1.989517 | 0.0093521141 | 1.878604 | 0.0093550387 | 1.911023 | 0.0093590676 | 2.004911 | 0.0093978086 | 1.949328
0.009984268 | 2.082045 | 0.009970906 | 2.00786 | 0.00997784 | 2.036827 | 0.009970112 | 1.928239 | 0.009971123 | 1.99328 | 0.009979525 | 2.037865 | 0.010022741 | 2.004289