## Sheet1
Opto-board Assembly Status
0
Opto-board S/N: |  |  |  | Site(check one): |  | OSU |  | Seigen
Opto-board flavor (check one): |  |  | B-Layer |  | Left |  | Right
VDC S/N | 0
0
DORIC S/N |  |  | -- | --
Step |  |  |  | Date | Initial | Comments
1) Reinforce 80-pin Connector
2) Mechanical tolerance test
3) short test
4) VDC mounting
5) DORIC mounting
6) Measure VCSEL power
7) Measure PIN respnsivity
8) Glue VCSEL opto-pack (?)
9) Glue Housing
10.1) Glue 2nd VCSEL opto-pack(?)
10.2) Glue housing (?)
11.1) Glue PIN opto-pack
11.2) Glue housing
12) Solder VCSEL opto-pack
13) Solder 2nd VCSEL opto-pack (?)
14) Solder PIN opto-pack
15) Wire bonding
16) Basic Functionality
17) Encapsulation

## Sheet2
Opto-Board QA data Sheet: Optical Power and Responsivity
Opto-board S/N
0
VCSEL Opto-pack S/N:
Power (uW) | 1 | 2 | 3 | 4 | 5 | 6 | 7 | 8 | Date | Initial | P> 500 uW & dP ,20% ?
Pre Opto-pack Burn-in |  | 1987.966 | 2017.42 | 1983.261 | 1910.463 | 1896.773 | 1813.691 | 1824.534 | -- | -- | --
Post Opto-pack Burn-in |  | 1906.473 | 1915.057 | 1892.999 | 1814.567 | 1832.175 | 1758.327 | 1759.089 | -- | -- | --
Change (%) | #DIV/0! | #DIV/0! | #DIV/0! | #DIV/0! | #DIV/0! | #DIV/0! | #DIV/0! | #DIV/0! | -- | -- | --
Pre Opto-board Burn-in |  | 1499.993485 | 1297.182085 | 1755.117618 | 1489.818311 | 1654.17498 | 1393.525668 | 1683.433025 | -- | -- | --
Change (%) |  | #DIV/0! | #DIV/0! | #DIV/0! | #DIV/0! | #DIV/0! | #DIV/0! | #DIV/0! | -- | -- | --
Post Opto-board Burn-in |  | 1423.981485 | 1183.066694 | 1433.584098 | 1338.187718 | 1453.022924 | 1219.778339 | 1485.399191 | -- | -- | --
Change (%) |  | -5.067489 | -8.797176 | -18.31977 | -10.17779 | -12.16026 | -12.46818 | -11.76369 | -- | -- | --
Opto-board at 0C |  | 1460.638245 | 1349.714405 | 1587.626613 | 1373.527558 | 1570.53094 | 1275.564813 | 1566.266167 | -- | -- | --
Change (%) |  | -2.623694 | 4.049726 | -9.543007 | -7.8057 | -5.056541 | -8.464922 | -6.959995 | -- | -- | --
Opto-board at 50C |  | 1266.744308 | 1152.576026 | 1402.787595 | 1182.730078 | 1374.603623 | 1099.822929 | 1377.699649 | -- | -- | --
Change (%) |  | -15.55001 | -11.14771 | -20.07444 | -20.61246 | -16.90095 | -21.07623 | -18.1613 | -- | -- | --
Opto-board QA (10C) |  | 1499.558246 | 1320.410718 | 1555.520256 | 1415.813474 | 1501.54517 | 1300.308035 | 1524.950568 | -- | -- | --
Change (%) |  | -0.02901606 | 1.790699 | -11.37231 | -4.967373 | -9.226945 | -6.689337 | -9.414242 | -- | -- | --
Reception Test |  | 1239.949 | 1061.166 | 1252.202 | 1093.016 | 956.9747 | 913.1717 | 1210.774 | -- | -- | --
VCSEL Opto-pack S/N:
Power (uW) | 1 | 2 | 3 | 4 | 5 | 6 | 7 | 8 | Date | Initial | P> 500 uW & dP ,20% ?
Pre Opto-pack Burn-in |  | 2052.371 | 1974.802 | 1943.361 | 1880.247 | 1879.04 | 1907.625 | 1793.327 | -- | -- | --
Post Opto-pack Burn-in |  | 1925.146 | 1873.767 | 1823.138 | 1768.552 | 1769.905 | 1822.429 | 1705.833 | -- | -- | --
Change (%) | #DIV/0! | #DIV/0! | #DIV/0! | #DIV/0! | #DIV/0! | #DIV/0! | #DIV/0! | #DIV/0! | -- | -- | --
Pre Opto-board Burn-in |  | 1205.416252 | 1189.353387 | 1209.860723 | 1136.614338 | 1042.519358 | 1249.514878 | 1201.585812 | -- | -- | --
Change (%) |  | #DIV/0! | #DIV/0! | #DIV/0! | #DIV/0! | #DIV/0! | #DIV/0! | #DIV/0! | -- | -- | --
Post Opto-board Burn-in |  | 1301.836074 | 1252.724236 | 1189.685554 | 1224.456197 | 1113.999136 | 1301.073424 | 1254.470065 | -- | -- | --
Change (%) |  | 7.998882 | 5.328177 | -1.667561 | 7.728379 | 6.856446 | 4.126285 | 4.401205 | -- | -- | --
Opto-board at 0C |  | 1429.224171 | 1294.292369 | 1305.32327 | 1328.435467 | 1219.197043 | 1400.20931 | 1296.617357 | -- | -- | --
Change (%) |  | 18.56686 | 8.823196 | 7.890375 | 16.87654 | 16.94719 | 12.06024 | 7.908844 | -- | -- | --
Opto-board at 50C |  | 1252.670797 | 1143.594489 | 1191.847179 | 1162.349688 | 1065.760205 | 1257.730818 | 1180.997215 | -- | -- | --
Change (%) |  | 3.920185 | -3.847376 | -1.488894 | 2.264211 | 2.229296 | 0.6575304 | -1.713452 | -- | -- | --
Opto-board QA (10C) |  | 1433.135763 | 1339.926175 | 1278.201338 | 1325.882138 | 1236.457625 | 1347.373769 | 1261.524439 | -- | -- | --
Change (%) |  | 18.89136 | 12.66005 | 5.648635 | 16.65189 | 18.60285 | 7.831751 | 4.988294 | -- | -- | --
Reception Test |  | 941.5037 | 1143.803 | 1049.452 | 1021.821 | 912.9974 | 967.1389 | 845.2498 | -- | -- | --

## Sheet3
PIN Opto-pack S/N:
Responsivity (A/W) | 1 | 2 | 3 | 4 | 5 | 6 | 7 | 8 | Date | Initial | R> 0.5 A/W & dR <5%
Opto-pack QA | [8 empty] | -- | -- | --
Pre-mount | [8 empty] | -- | -- | --
Change (%)

## Sheet4
Opto-board QA Data Sheet
Opto-board S/N:
0
Current consumption:
| Unit | Min | Max | I |  |  | dI <5% | Date |  | Initial |  | Pass/Fail (?)
Pre-QA | mA | 323 | 371 | 361.206055 |  |  |  | 2021-02-15 |  |  |  | Pass
QA | mA | 308.5 | 350.5 | 341.687012 |  |  |  | 2021-02-16 |  |  |  | Pass
*The allowable range for current consumption for a B-layer opto-board is 330-400 mA.
Dark current:
| Unit | Max | I |  | Date |  | Initial |  | Pass/Fail (?)
Pre-QA | uA | 1 | 0.598338 |  | 2021-02-15 |  |  |  | Pass
QA | uA | 1 | 0.30154 |  | 2021-02-16 |  |  |  | Pass
Optical
| Unit | Max | 1 | 2 | 3 | 4 | 5 | 6 | 7 | 8 | 9 | 10 | 11 | 12 | 13 | 14 | 15 | 16 | Pass/Fail (?)
Rise | ns | 1 | 0.45865 | 0.58929 | 0.45614 | 0.61847 | 0.50891 | 0.59008 | 0.44052 | 0.45398 | 0.55233 | 0.4815 | 0.40171 | 0.4987 | 0.33875 | 0.34957 |  |  | Pass
Fall | ns | 1 | 0.41245 | 0.47415 | 0.47515 | 0.66039 | 0.53301 | 0.61067 | 0.53874 | 0.52244 | 0.48455 | 0.7994 | 0.60584 | 0.48837 | 0.48575 | 0.4882 |  |  | Pass

## optical calc
Post Mounting @ room Temp
Power
Power 2
Power 3
channel# | 1 | 2 | 3 | 4 | 5 | 6 | 7 | 8 | 9 | 10 | 11 | 12 | 13 | 14
| 1000 | 1000 | 1000 | 1000 | 1000 | 1000 | 1000 | 1000 | 1000 | 1000 | 1000 | 1000 | 1000 | 1000
| 1000 | 1000 | 1000 | 1000 | 1000 | 1000 | 1000 | 1000 | 1000 | 1000 | 1000 | 1000 | 1000 | 1000
| 1000 | 1000 | 1000 | 1000 | 1000 | 1000 | 1000 | 1000 | 1000 | 1000 | 1000 | 1000 | 1000 | 1000
avg | 1000 | 1000 | 1000 | 1000 | 1000 | 1000 | 1000 | 1000 | 1000 | 1000 | 1000 | 1000 | 1000 | 1000
-10C
Power
Power 2
Power 3
channel# | 1 | 2 | 3 | 4 | 5 | 6 | 7 | 8 | 9 | 10 | 11 | 12 | 13 | 14
| 1000 | 1000 | 1000 | 1000 | 1000 | 1000 | 1000 | 1000 | 1000 | 1000 | 1000 | 1000 | 1000 | 1000
| 1000 | 1000 | 1000 | 1000 | 1000 | 1000 | 1000 | 1000 | 1000 | 1000 | 1000 | 1000 | 1000 | 1000
| 1000 | 1000 | 1000 | 1000 | 1000 | 1000 | 1000 | 1000 | 1000 | 1000 | 1000 | 1000 | 1000 | 1000
avg | 1000 | 1000 | 1000 | 1000 | 1000 | 1000 | 1000 | 1000 | 1000 | 1000 | 1000 | 1000 | 1000 | 1000
10C
Power
Power 2
Power 3
channel# | 1 | 2 | 3 | 4 | 5 | 6 | 7 | 8 | 9 | 10 | 11 | 12 | 13 | 14
| 1000 | 1000 | 1000 | 1000 | 1000 | 1000 | 1000 | 1000 | 1000 | 1000 | 1000 | 1000 | 1000 | 1000
| 1000 | 1000 | 1000 | 1000 | 1000 | 1000 | 1000 | 1000 | 1000 | 1000 | 1000 | 1000 | 1000 | 1000
| 1000 | 1000 | 1000 | 1000 | 1000 | 1000 | 1000 | 1000 | 1000 | 1000 | 1000 | 1000 | 1000 | 1000
avg | 1000 | 1000 | 1000 | 1000 | 1000 | 1000 | 1000 | 1000 | 1000 | 1000 | 1000 | 1000 | 1000 | 1000
50C
Power
Power 2
Power 3
channel# | 1 | 2 | 3 | 4 | 5 | 6 | 7 | 8 | 9 | 10 | 11 | 12 | 13 | 14
| 1000 | 1000 | 1000 | 1000 | 1000 | 1000 | 1000 | 1000 | 1000 | 1000 | 1000 | 1000 | 1000 | 1000
| 1000 | 1000 | 1000 | 1000 | 1000 | 1000 | 1000 | 1000 | 1000 | 1000 | 1000 | 1000 | 1000 | 1000
| 1000 | 1000 | 1000 | 1000 | 1000 | 1000 | 1000 | 1000 | 1000 | 1000 | 1000 | 1000 | 1000 | 1000
avg | 1000 | 1000 | 1000 | 1000 | 1000 | 1000 | 1000 | 1000 | 1000 | 1000 | 1000 | 1000 | 1000 | 1000

## Sheet5
Electrical: |  |  |  | Date (DD/MM/YY):02/16/2021 | [5 empty] | Initial:
| Unit | Min | Max | 1 | 2 | 3 | 4 | 5 | 6 | 7 | 8 | 9 | 10 | 11 | 12 | 13 | 14 | Pass/fail(?)
Clk Rise | ns | -- | 1 | 0.4952 | 0.51719 | 0.52974 | 0.5505 | 0.5568 | 0.57057 | 0.58168 | [7 empty] | Pass
Clk Fall | ns | -- | 1 | 0.48395 | 0.503 | 0.52061 | 0.53715 | 0.54684 | 0.56588 | 0.58467 | [7 empty] | Pass
Data Rise | ns | -- | 1 | 0.60569 | 0.64049 | 0.6359 | 0.59188 | 0.63349 | 0.6195 | 0.63981 | [7 empty] | Pass
Data Fall | ns | -- | 1 | 0.60183 | 0.59787 | 0.64781 | 0.62849 | 0.59305 | 0.60465 | 0.63254 | [7 empty] | Pass
Jitter @ IPIN = 100uA | ns | -- | 1 | 0.26219 | 0.15129 | 0.10313 | 0.05836 | 0.11203 | 0.13063 | 0.14244 | [7 empty] | Pass
Jitter @ IPIN = 1000uA | ns | -- | 1 | 0.24581 | 0.1451 | 0.09725 | 0.04626 | 0.10305 | 0.13083 | 0.12046 | [7 empty] | Pass
Pos Width max @ IPIN = 100uA |  |  |  | 13.22 | 12.421 | 13.101 | 12.362 | 12.735 | 12.665 | 12.756
Pos Width max @ IPIN = 1000uA |  |  |  | 13.176 | 12.395 | 13.026 | 12.311 | 12.65 | 12.625 | 12.651
Pos Width min @ IPIN = 100uA |  |  |  | 12.311 | 11.73 | 12.527 | 11.985 | 12.189 | 12.099 | 12.029
Pos Width min @ IPIN = 1000uA |  |  |  | 12.379 | 11.771 | 12.526 | 12.021 | 12.209 | 12.131 | 12.144
Pos Width mean @ IPIN = 100uA |  |  |  | 12.7671 | 12.06252 | 12.77907 | 12.16397 | 12.43858 | 12.37567 | 12.3945
Pos Width mean @ IPIN = 1000uA |  |  |  | 12.77147 | 12.07546 | 12.79784 | 12.175 | 12.4337 | 12.37666 | 12.38684
GoNoGoDuty Cycle | % | 46 | 54 | 51.1484 | 48.3999 | 51.3173 | 48.7276 | 49.7712 | 49.5441 | 49.7125 | [7 empty] | Pass
Duty Cycle @ IPIN = 100uA | % | 46 | 54 | 51.1175 | 48.3027 | 51.2256 | 48.6736 | 49.8528 | 49.5475 | 49.655 | [7 empty] | Pass
Duty Cycle @ IPIN = 1000uA | % | 46 | 54 | 51.0933 | 48.3172 | 51.2097 | 48.6958 | 49.744 | 49.5213 | 49.557 | [7 empty] | Pass
Clock+ common mode | V | 0.9 | 1.5 | 1.013006 | 1.005542 | 1.010593 | 1.081027 | 1.089609 | 1.094219 | 1.100589 | [7 empty] | Pass
Clock- common mode | V | 0.9 | 1.5 | 1.007593 | 0.999364 | 1.005263 | 1.076785 | 1.081757 | 1.088832 | 1.095022 | [7 empty] | Pass
Data+ common mode | V | 0.9 | 1.5 | 1.037122 | 1.049801 | 1.035885 | 1.109692 | 1.123441 | 1.124933 | 1.143818 | [7 empty] | Pass
Data- common mode | V | 0.9 | 1.5 | 1.029748 | 1.031513 | 1.030149 | 1.11127 | 1.10606 | 1.119709 | 1.132677 | [7 empty] | Pass
Clock+ amplitude | V | 0.2 | 0.5 | 0.342316 | 0.335596 | 0.335655 | 0.371108 | 0.374989 | 0.37237 | 0.377169 | [7 empty] | Pass
Clock- amplitude | V | 0.2 | 0.5 | 0.306725 | 0.301746 | 0.307833 | 0.341907 | 0.354815 | 0.356468 | 0.357891 | [7 empty] | Pass
Data+ amplitude | V | 0.2 | 0.5 | 0.374781 | 0.382652 | 0.377095 | 0.407814 | 0.418525 | 0.411378 | 0.422472 | [7 empty] | Pass
Data- amplitude | V | 0.2 | 0.5 | 0.359936 | 0.352549 | 0.356987 | 0.406186 | 0.392911 | 0.398822 | 0.402859 | [7 empty] | Pass
Bit errors @ IPIN = 100uA | -- | -- | 0 | 0 | 0 | 0 | 0 | 0 | 0 | 0 | [7 empty] | Pass
Clk errors @ IPIN = 100uA | -- | -- | 0 | 0 | 0 | 0 | 0 | 0 | 0 | 0 | [7 empty] | Pass
Bit errors @ IPIN = 1000uA | -- | -- | 0 | 0 | 0 | 0 | 0 | 0 | 0 | 0 | [7 empty] | Pass
Clk errors @ IPIN = 1000uA | -- | -- | 0 | 0 | 0 | 0 | 0 | 0 | 0 | 0 | [7 empty] | Pass
VDC Bit errors | -- | -- | 0 | 0 | 0 | 0 | 0 | 0 | 0 | 0 | 0 | 0 | 0 | 0 | 0 | 0 | 0 | Pass