## Sheet1
Ch4 Current | Ch4 | Ch5 Current | Ch5 | Ch6 Current | Ch6 | Ch7 Current | Ch7 | Ch8 Current | Ch8 | Ch9 Current | Ch9 | Ch10 Current | Ch10
-1.69e-08 | 0.001474851456 | 9.6e-09 | 0.001497662 | 3.13e-08 | 0.001495431 | -3.86e-08 | 0.001438976427 | -1.45e-08 | 0.00148644 | -5.55e-08 | 0.00153802 | 2.4e-09 | 0.001517973521
0.0004708788 | 0.001657575 | 0.0004699506 | 0.001678545 | 0.0004702568 | 0.001674875 | 0.0004725425 | 0.001612104 | 0.0004713466 | 0.001657837 | 0.0004711754 | 0.001710145 | 0.0004710355 | 0.001688484
0.0006804078 | 0.002212533 | 0.0006807285 | 0.002222513 | 0.0006795543 | 0.002183843 | 0.0006847092 | 0.00217842 | 0.0006817845 | 0.002184951 | 0.0006818641 | 0.002269108 | 0.0006816423 | 0.002222069
0.0009793703 | 0.06401824 | 0.0009768122 | 0.06560696 | 0.0009768918 | 0.06672996 | 0.0009860225 | 0.06534725 | 0.0009813739 | 0.06528854 | 0.0009785988 | 0.06373824 | 0.0009795415 | 0.06419601
0.0013494161 | 0.1817995 | 0.0013493559 | 0.1819299 | 0.0013480274 | 0.1888035 | 0.001358583 | 0.1771701 | 0.0013529291 | 0.1794542 | 0.0013508628 | 0.1769361 | 0.0013531726 | 0.1744271
0.0017623814 | 0.3132726 | 0.0017623452 | 0.3133884 | 0.0017605852 | 0.3198675 | 0.001776069 | 0.2990706 | 0.0017650529 | 0.3068948 | 0.0017637943 | 0.2972423 | 0.0017657665 | 0.2925217
0.0022058904 | 0.4505454 | 0.0022057458 | 0.4547514 | 0.0022044414 | 0.4521161 | 0.0022209427 | 0.4276397 | 0.0022077831 | 0.4348606 | 0.002206838 | 0.4196111 | 0.0022084582 | 0.4132859
0.0026712239 | 0.5899655 | 0.0026736856 | 0.5943709 | 0.0026689985 | 0.5891025 | 0.0026897891 | 0.559207 | 0.0026748019 | 0.5631349 | 0.0026748574 | 0.5425483 | 0.0026755084 | 0.5352368
0.0031561452 | 0.7237006 | 0.0031559402 | 0.7270189 | 0.0031547419 | 0.72531 | 0.0031770129 | 0.6924865 | 0.0031597352 | 0.6882521 | 0.0031563308 | 0.6664079 | 0.0031593302 | 0.6606965
0.0036574882 | 0.8556649 | 0.0036603453 | 0.8693674 | 0.0036572953 | 0.8624216 | 0.0036836122 | 0.8151353 | 0.0036636557 | 0.8149962 | 0.0036609818 | 0.7875179 | 0.0036635279 | 0.7833408
0.0041741246 | 0.9832715 | 0.004176661 | 0.9955407 | 0.0041732011 | 1.000335 | 0.0042008178 | 0.9400729 | 0.0041791565 | 0.9404824 | 0.0041775386 | 0.9018913 | 0.0041794241 | 0.8940813
0.0047032601 | 1.111578 | 0.0047054325 | 1.124995 | 0.0047028502 | 1.12317 | 0.0047309875 | 1.057787 | 0.0047075976 | 1.057439 | 0.0047059388 | 1.013788 | 0.0047073396 | 1.002713
0.0052453936 | 1.235385 | 0.0052509053 | 1.240297 | 0.0052438144 | 1.252131 | 0.0052776874 | 1.171656 | 0.0052513441 | 1.179997 | 0.0052496323 | 1.12675 | 0.0052518697 | 1.114805
0.0057999876 | 1.355654 | 0.0058014439 | 1.362864 | 0.0057987146 | 1.376236 | 0.0058322211 | 1.282647 | 0.0058042841 | 1.298386 | 0.0057992836 | 1.232025 | 0.0058041925 | 1.222359
0.0063637795 | 1.465191 | 0.0063676348 | 1.473422 | 0.0063607681 | 1.467729 | 0.006396001 | 1.386188 | 0.006370082 | 1.403874 | 0.006364404 | 1.338981 | 0.006370176 | 1.331253
0.0069416475 | 1.581436 | 0.0069448397 | 1.596917 | 0.0069398657 | 1.597923 | 0.0069749973 | 1.487246 | 0.0069451435 | 1.512253 | 0.0069400055 | 1.443754 | 0.0069452255 | 1.428541
0.0075300275 | 1.679904 | 0.0075349654 | 1.695276 | 0.0075286966 | 1.670551 | 0.0075630374 | 1.589717 | 0.0075335042 | 1.605289 | 0.0075312716 | 1.542651 | 0.0075332197 | 1.522692
0.008121337 | 1.77307 | 0.0081295949 | 1.799699 | 0.0081224702 | 1.79819 | 0.0081633594 | 1.685235 | 0.0081267305 | 1.698119 | 0.0081261832 | 1.618359 | 0.0081275551 | 1.615293
0.0087269969 | 1.855837 | 0.0087328702 | 1.880017 | 0.0087274815 | 1.850582 | 0.0087723442 | 1.769426 | 0.0087328365 | 1.772977 | 0.0087282747 | 1.708788 | 0.0087318793 | 1.693198
0.0093433884 | 1.929824 | 0.0093514752 | 1.961277 | 0.0093450714 | 1.924333 | 0.0093912457 | 1.84529 | 0.0093513932 | 1.845288 | 0.0093462817 | 1.772316 | 0.0093491099 | 1.768462
0.009968113 | 1.987966 | 0.009975962 | 2.01742 | 0.009970088 | 1.983261 | 0.01001848 | 1.910463 | 0.009975745 | 1.896773 | 0.009969317 | 1.813691 | 0.009972905 | 1.824534