## Sheet1
Ch4 Current | Ch4 | Ch5 Current | Ch5 | Ch6 Current | Ch6 | Ch7 Current | Ch7 | Ch8 Current | Ch8 | Ch9 Current | Ch9 | Ch10 Current | Ch10
1.93e-08 | 0.001491201 | -3.38e-08 | 0.001516478 | -2.4e-09 | 0.001514241 | 4.8e-09 | 0.001456204 | 6.51e-08 | 0.001506007 | -2.89e-08 | 0.001549426 | -4.58e-08 | 0.001529793
0.0004761325 | 0.001706965 | 0.0004765135 | 0.001725875 | 0.0004771958 | 0.001725257 | 0.0004791198 | 0.001660282 | 0.0004784158 | 0.001711962 | 0.0004798769 | 0.00175931 | 0.0004796551 | 0.001735677
0.0006818979 | 0.002120009 | 0.0006821607 | 0.002136923 | 0.000683154 | 0.002128926 | 0.0006850877 | 0.002053907 | 0.0006847429 | 0.002112989 | 0.000685201 | 0.002156997 | 0.0006865343 | 0.002144511
0.0009711679 | 0.05367193 | 0.0009705651 | 0.05275203 | 0.000971368 | 0.05459047 | 0.0009748785 | 0.05405156 | 0.0009732053 | 0.05381462 | 0.0009754331 | 0.05389265 | 0.000976641 | 0.0530436
0.0013433981 | 0.1729854 | 0.0013436971 | 0.1645778 | 0.0013428122 | 0.1714933 | 0.0013454065 | 0.1657232 | 0.0013446881 | 0.1669832 | 0.0013434054 | 0.1640832 | 0.0013516777 | 0.1616552
0.001756103 | 0.3028443 | 0.0017558932 | 0.2937714 | 0.001755575 | 0.2997033 | 0.0017604887 | 0.2846659 | 0.0017587648 | 0.2861161 | 0.0017583622 | 0.2892658 | 0.001766526 | 0.2792327
0.0022009498 | 0.437948 | 0.0022006122 | 0.4212801 | 0.0022004531 | 0.4274037 | 0.0022042726 | 0.4048519 | 0.0022044269 | 0.4093538 | 0.0022013042 | 0.4162923 | 0.0022139482 | 0.3964653
0.0026702547 | 0.5780302 | 0.0026703848 | 0.5567413 | 0.0026709756 | 0.5624603 | 0.0026764535 | 0.5325572994 | 0.0026755349 | 0.535164 | 0.0026731552 | 0.546217 | 0.0026867439 | 0.5147509
0.0031585683 | 0.7170704 | 0.0031583971 | 0.6863703 | 0.0031596099 | 0.6979845 | 0.0031632723 | 0.6568952 | 0.0031646008 | 0.6579989 | 0.0031599956 | 0.6776387 | 0.0031776904 | 0.6268067
0.0036664742 | 0.8513506 | 0.0036655652 | 0.8134943 | 0.0036680655 | 0.8218963 | 0.0036727527 | 0.7764582 | 0.003673042 | 0.7833232 | 0.0036698159 | 0.8029207 | 0.0036880774 | 0.738874
0.0041851986 | 0.9839218 | 0.004184198 | 0.931603 | 0.0041827393 | 0.9443765 | 0.0041897531 | 0.8903765 | 0.004188779 | 0.9050193 | 0.0041906669 | 0.9238977 | 0.0042089816 | 0.8507962
0.0047227874 | 1.114668 | 0.004721172 | 1.05519 | 0.0047175794 | 1.059856 | 0.0047257145 | 1.001101 | 0.0047233058 | 1.016919 | 0.004723612 | 1.041693 | 0.0047496274 | 0.950581
0.0052661939 | 1.238717 | 0.0052653187 | 1.171027 | 0.0052596527 | 1.166345 | 0.0052680407 | 1.110267 | 0.0052675175 | 1.125583 | 0.0052686556 | 1.147769 | 0.0052953316 | 1.065115
0.0058241175 | 1.35548 | 0.0058235823 | 1.285575 | 0.005816718 | 1.255491 | 0.0058241995 | 1.216616 | 0.0058259692 | 1.228446 | 0.005825446 | 1.264432 | 0.0058578724 | 1.16513
0.0063854043 | 1.463769 | 0.0063865062 | 1.394786 | 0.0063795671 | 1.365667 | 0.0063891993 | 1.315766 | 0.0063897901 | 1.329861 | 0.0063903084 | 1.373036 | 0.0064233065 | 1.265598
0.006959499 | 1.56189 | 0.006960801 | 1.495682 | 0.0069543514 | 1.469111 | 0.0069658738 | 1.411839 | 0.0069655556 | 1.422657 | 0.0069626744 | 1.467938 | 0.0070012851 | 1.358255
0.0075442528 | 1.645895 | 0.007548219 | 1.59048 | 0.0075423818 | 1.564919 | 0.007551457 | 1.498192 | 0.0075554594 | 1.505255 | 0.0075524552 | 1.556551 | 0.0075915458 | 1.444426
0.0081363024 | 1.744332 | 0.0081395333 | 1.675102 | 0.0081374453 | 1.651705 | 0.0081447966 | 1.578157 | 0.0081485868 | 1.589887 | 0.0081433186 | 1.637228 | 0.0081860911 | 1.516084
0.0087373428 | 1.81534 | 0.0087399925 | 1.75036 | 0.0087384181 | 1.698955 | 0.0087447568 | 1.649282 | 0.0087516476 | 1.655493 | 0.008748952 | 1.700314 | 0.0087900245 | 1.593335
0.0093481744 | 1.876116 | 0.0093509278 | 1.813755 | 0.0093457633 | 1.765797 | 0.0093535511 | 1.715736 | 0.0093616691 | 1.72119 | 0.0093594678 | 1.756355 | 0.0094045812 | 1.656153
0.009966813 | 1.925146 | 0.009969438 | 1.873767 | 0.009964767 | 1.823138 | 0.009970834 | 1.768552 | 0.009982101 | 1.769905 | 0.009978225 | 1.822429 | 0.010027725 | 1.705833