## Sheet1
Opto-board Assembly Status
0
Opto-board S/N: |  |  |  | Site(check one): |  | OSU |  | Seigen
Opto-board flavor (check one): |  |  | B-Layer |  | Left |  | Right
VDC S/N | 0
0
DORIC S/N |  |  | -- | --
Step |  |  |  | Date | Initial | Comments
1) Reinforce 80-pin Connector
2) Mechanical tolerance test
3) short test
4) VDC mounting
5) DORIC mounting
6) Measure VCSEL power
7) Measure PIN respnsivity
8) Glue VCSEL opto-pack (?)
9) Glue Housing
10.1) Glue 2nd VCSEL opto-pack(?)
10.2) Glue housing (?)
11.1) Glue PIN opto-pack
11.2) Glue housing
12) Solder VCSEL opto-pack
13) Solder 2nd VCSEL opto-pack (?)
14) Solder PIN opto-pack
15) Wire bonding
16) Basic Functionality
17) Encapsulation

## Sheet2
Opto-Board QA data Sheet: Optical Power and Responsivity
Opto-board S/N
0
VCSEL Opto-pack S/N:
Power (uW) | 1 | 2 | 3 | 4 | 5 | 6 | 7 | 8 | Date | Initial | P> 500 uW & dP ,20% ?
Pre Opto-pack Burn-in |  | 2088.103 | 2055.522 | 2030.68 | 2019.341 | 2078.715 | 2079.921 | 2043.014 | -- | -- | --
Post Opto-pack Burn-in |  | 1994.9 | 1953.806 | 1947.913 | 1901.27 | 1990.208 | 1993.788 | 1942.438 | -- | -- | --
Change (%) | #DIV/0! | #DIV/0! | #DIV/0! | #DIV/0! | #DIV/0! | #DIV/0! | #DIV/0! | #DIV/0! | -- | -- | --
Pre Opto-board Burn-in |  | 1597.129069 | 1309.9669 | 1654.519024 | 1480.900446 | 1640.242369 | 1498.007801 | 1649.543564 | -- | -- | --
Change (%) |  | #DIV/0! | #DIV/0! | #DIV/0! | #DIV/0! | #DIV/0! | #DIV/0! | #DIV/0! | -- | -- | --
Post Opto-board Burn-in |  | 1449.36073 | 1284.191197 | 1424.175166 | 1285.666427 | 1574.246302 | 1342.062223 | 1612.730831 | -- | -- | --
Change (%) |  | -9.252123 | -1.967661 | -13.9221 | -13.18347 | -4.023556 | -10.4102 | -2.231692 | -- | -- | --
Opto-board at 0C |  | 1673.663364 | 1419.985557 | 1557.460036 | 1477.36915 | 1656.622862 | 1445.7887 | 1679.607127 | -- | -- | --
Change (%) |  | 4.791992 | 8.398583 | -5.866296 | -0.238456 | 0.998663 | -3.485903 | 1.822538 | -- | -- | --
Opto-board at 50C |  | 1485.079309 | 1242.366471 | 1365.371846 | 1285.460285 | 1447.314424 | 1269.730474 | 1492.743275 | -- | -- | --
Change (%) |  | -7.015698 | -5.160468 | -17.47621 | -13.19739 | -11.76216 | -15.23873 | -9.505677 | -- | -- | --
Opto-board QA (10C) |  | 1640.478836 | 1445.983823 | 1561.019632 | 1489.289513 | 1685.116987 | 1452.738945 | 1674.878603 | -- | -- | --
Change (%) |  | 2.714231 | 10.38323 | -5.651152 | 0.5664842 | 2.735853 | -3.021937 | 1.535882 | -- | -- | --
Reception Test |  | 1299.308 | 1155.382 | 1243.598 | 1139.96 | 1083.245 | 1027.403 | 1327.868 | -- | -- | --
VCSEL Opto-pack S/N:
Power (uW) | 1 | 2 | 3 | 4 | 5 | 6 | 7 | 8 | Date | Initial | P> 500 uW & dP ,20% ?
Pre Opto-pack Burn-in |  | 2092.877 | 2061.848 | 2091.591 | 1938.578 | 2083.881 | 2038.223 | 2054.352 | -- | -- | --
Post Opto-pack Burn-in |  | 2001.246 | 1996.065 | 1995.864 | 1854.448 | 1989.062 | 1942.126 | 1934.348 | -- | -- | --
Change (%) | #DIV/0! | #DIV/0! | #DIV/0! | #DIV/0! | #DIV/0! | #DIV/0! | #DIV/0! | #DIV/0! | -- | -- | --
Pre Opto-board Burn-in |  | 1517.505374 | 1452.969705 | 1484.534957 | 1396.815091 | 1411.963843 | 1535.514124 | 1253.678921 | -- | -- | --
Change (%) |  | #DIV/0! | #DIV/0! | #DIV/0! | #DIV/0! | #DIV/0! | #DIV/0! | #DIV/0! | -- | -- | --
Post Opto-board Burn-in |  | 1365.836559 | 1261.686583 | 1433.773706 | 1253.103077 | 1269.901776 | 1442.72563 | 1481.142451 | -- | -- | --
Change (%) |  | -9.994615 | -13.16498 | -3.419337 | -10.28855 | -10.06131 | -6.042829 | 18.14368 | -- | -- | --
Opto-board at 0C |  | 1529.681781 | 1520.209656 | 1424.554466 | 1433.792441 | 1394.797733 | 1471.270157 | 1579.423359 | -- | -- | --
Change (%) |  | 0.8023963 | 4.62776 | -4.040356 | 2.647262 | -1.215761 | -4.183873 | 25.98308 | -- | -- | --
Opto-board at 50C |  | 1335.850696 | 1339.443656 | 1276.797205 | 1211.772214 | 1193.310894 | 1287.552334 | 1337.888739 | -- | -- | --
Change (%) |  | -11.97061 | -7.81338 | -13.99346 | -13.24749 | -15.48573 | -16.14845 | 6.717016 | -- | -- | --
Opto-board QA (10C) |  | 1485.392466 | 1476.184242 | 1440.120017 | 1411.455403 | 1374.098259 | 1493.861648 | 1605.889038 | -- | -- | --
Change (%) |  | -2.116164 | 1.59773 | -2.991842 | 1.048121 | -2.681767 | -2.712608 | 28.09412 | -- | -- | --
Reception Test |  | 1048.475 | 1155.116 | 1142.834 | 1044.701 | 976.817 | 935.6879 | 953.8447 | -- | -- | --

## Sheet3
PIN Opto-pack S/N:
Responsivity (A/W) | 1 | 2 | 3 | 4 | 5 | 6 | 7 | 8 | Date | Initial | R> 0.5 A/W & dR <5%
Opto-pack QA | [8 empty] | -- | -- | --
Pre-mount | [8 empty] | -- | -- | --
Change (%)

## Sheet4
Opto-board QA Data Sheet
Opto-board S/N:
0
Current consumption:
| Unit | Min | Max | I |  |  | dI <5% | Date |  | Initial |  | Pass/Fail (?)
Pre-QA | mA | 323 | 371 | 367.675781 |  |  |  | 2021-02-16 |  |  |  | Pass
QA | mA | 308.5 | 350.5 | 347.497559 |  |  |  | 2021-02-16 |  |  |  | Pass
*The allowable range for current consumption for a B-layer opto-board is 330-400 mA.
Dark current:
| Unit | Max | I |  | Date |  | Initial |  | Pass/Fail (?)
Pre-QA | uA | 1 | 0.644066 |  | 2021-02-16 |  |  |  | Pass
QA | uA | 1 | 0.593688 |  | 2021-02-16 |  |  |  | Pass
Optical
| Unit | Max | 1 | 2 | 3 | 4 | 5 | 6 | 7 | 8 | 9 | 10 | 11 | 12 | 13 | 14 | 15 | 16 | Pass/Fail (?)
Rise | ns | 1 | 0.44512 | 0.61042 | 0.59878 | 0.5052 | 0.45707 | 0.50594 | 0.31116 | 0.44463 | 0.55795 | 0.5855 | 0.42355 | 0.61121 | 0.37658 | 0.38762 |  |  | Pass
Fall | ns | 1 | 0.41908 | 0.48182 | 0.60183 | 0.55594 | 0.67289 | 0.62595 | 0.58598 | 0.43831 | 0.58797 | 0.5113 | 0.473 | 0.46272 | 0.5238 | 0.53061 |  |  | Pass

## optical calc
Post Mounting @ room Temp
Power
Power 2
Power 3
channel# | 1 | 2 | 3 | 4 | 5 | 6 | 7 | 8 | 9 | 10 | 11 | 12 | 13 | 14
| 1000 | 1000 | 1000 | 1000 | 1000 | 1000 | 1000 | 1000 | 1000 | 1000 | 1000 | 1000 | 1000 | 1000
| 1000 | 1000 | 1000 | 1000 | 1000 | 1000 | 1000 | 1000 | 1000 | 1000 | 1000 | 1000 | 1000 | 1000
| 1000 | 1000 | 1000 | 1000 | 1000 | 1000 | 1000 | 1000 | 1000 | 1000 | 1000 | 1000 | 1000 | 1000
avg | 1000 | 1000 | 1000 | 1000 | 1000 | 1000 | 1000 | 1000 | 1000 | 1000 | 1000 | 1000 | 1000 | 1000
-10C
Power
Power 2
Power 3
channel# | 1 | 2 | 3 | 4 | 5 | 6 | 7 | 8 | 9 | 10 | 11 | 12 | 13 | 14
| 1000 | 1000 | 1000 | 1000 | 1000 | 1000 | 1000 | 1000 | 1000 | 1000 | 1000 | 1000 | 1000 | 1000
| 1000 | 1000 | 1000 | 1000 | 1000 | 1000 | 1000 | 1000 | 1000 | 1000 | 1000 | 1000 | 1000 | 1000
| 1000 | 1000 | 1000 | 1000 | 1000 | 1000 | 1000 | 1000 | 1000 | 1000 | 1000 | 1000 | 1000 | 1000
avg | 1000 | 1000 | 1000 | 1000 | 1000 | 1000 | 1000 | 1000 | 1000 | 1000 | 1000 | 1000 | 1000 | 1000
10C
Power
Power 2
Power 3
channel# | 1 | 2 | 3 | 4 | 5 | 6 | 7 | 8 | 9 | 10 | 11 | 12 | 13 | 14
| 1000 | 1000 | 1000 | 1000 | 1000 | 1000 | 1000 | 1000 | 1000 | 1000 | 1000 | 1000 | 1000 | 1000
| 1000 | 1000 | 1000 | 1000 | 1000 | 1000 | 1000 | 1000 | 1000 | 1000 | 1000 | 1000 | 1000 | 1000
| 1000 | 1000 | 1000 | 1000 | 1000 | 1000 | 1000 | 1000 | 1000 | 1000 | 1000 | 1000 | 1000 | 1000
avg | 1000 | 1000 | 1000 | 1000 | 1000 | 1000 | 1000 | 1000 | 1000 | 1000 | 1000 | 1000 | 1000 | 1000
50C
Power
Power 2
Power 3
channel# | 1 | 2 | 3 | 4 | 5 | 6 | 7 | 8 | 9 | 10 | 11 | 12 | 13 | 14
| 1000 | 1000 | 1000 | 1000 | 1000 | 1000 | 1000 | 1000 | 1000 | 1000 | 1000 | 1000 | 1000 | 1000
| 1000 | 1000 | 1000 | 1000 | 1000 | 1000 | 1000 | 1000 | 1000 | 1000 | 1000 | 1000 | 1000 | 1000
| 1000 | 1000 | 1000 | 1000 | 1000 | 1000 | 1000 | 1000 | 1000 | 1000 | 1000 | 1000 | 1000 | 1000
avg | 1000 | 1000 | 1000 | 1000 | 1000 | 1000 | 1000 | 1000 | 1000 | 1000 | 1000 | 1000 | 1000 | 1000

## Sheet5
Electrical: |  |  |  | Date (DD/MM/YY):02/16/2021 | [5 empty] | Initial:
| Unit | Min | Max | 1 | 2 | 3 | 4 | 5 | 6 | 7 | 8 | 9 | 10 | 11 | 12 | 13 | 14 | Pass/fail(?)
Clk Rise | ns | -- | 1 | 0.50166 | 0.52485 | 0.53575 | 0.55376 | 0.56866 | 0.57125 | 0.59059 | [7 empty] | Pass
Clk Fall | ns | -- | 1 | 0.47487 | 0.50513 | 0.51911 | 0.54189 | 0.55802 | 0.5675 | 0.59009 | [7 empty] | Pass
Data Rise | ns | -- | 1 | 0.62757 | 0.66303 | 0.65715 | 0.60831 | 0.62649 | 0.62119 | 0.63531 | [7 empty] | Pass
Data Fall | ns | -- | 1 | 0.63184 | 0.58646 | 0.63149 | 0.6197 | 0.58374 | 0.61677 | 0.64578 | [7 empty] | Pass
Jitter @ IPIN = 100uA | ns | -- | 1 | 0.07691 | 0.13012 | 0.06802 | 0.11464 | 0.07542 | 0.0726 | 0.13586 | [7 empty] | Pass
Jitter @ IPIN = 1000uA | ns | -- | 1 | 0.06718 | 0.10184 | 0.06536 | 0.11619 | 0.06044 | 0.05073 | 0.1244 | [7 empty] | Pass
Pos Width max @ IPIN = 100uA |  |  |  | 12.733 | 12.752 | 12.188 | 12.481 | 12.161 | 12.647 | 12.195
Pos Width max @ IPIN = 1000uA |  |  |  | 12.697 | 12.606 | 12.139 | 12.388 | 12.109 | 12.552 | 12.084
Pos Width min @ IPIN = 100uA |  |  |  | 12.276 | 12.03 | 11.726 | 11.927 | 11.713 | 12.158 | 11.539
Pos Width min @ IPIN = 1000uA |  |  |  | 12.262 | 12.084 | 11.716 | 11.891 | 11.794 | 12.215 | 11.605
Pos Width mean @ IPIN = 100uA |  |  |  | 12.50572 | 12.36441 | 11.92031 | 12.16371 | 11.94856 | 12.37117 | 11.83832
Pos Width mean @ IPIN = 1000uA |  |  |  | 12.50487 | 12.35723 | 11.93112 | 12.162 | 11.95149 | 12.37837 | 11.84049
GoNoGoDuty Cycle | % | 46 | 54 | 50.07 | 49.535 | 47.8801 | 48.6608 | 47.8907 | 49.5675 | 47.4814 | [7 empty] | Pass
Duty Cycle @ IPIN = 100uA | % | 46 | 54 | 50.0689 | 49.5118 | 47.6909 | 48.7057 | 47.8364 | 49.5435 | 47.4041 | [7 empty] | Pass
Duty Cycle @ IPIN = 1000uA | % | 46 | 54 | 50.0239 | 49.4421 | 47.7294 | 48.6609 | 47.8092 | 49.517 | 47.3646 | [7 empty] | Pass
Clock+ common mode | V | 0.9 | 1.5 | 1.123721 | 1.112626 | 1.130327 | 1.064793 | 1.076635 | 1.054984 | 1.059012 | [7 empty] | Pass
Clock- common mode | V | 0.9 | 1.5 | 1.112947 | 1.102725 | 1.118833 | 1.054725 | 1.068539 | 1.050447 | 1.052812 | [7 empty] | Pass
Data+ common mode | V | 0.9 | 1.5 | 1.156213 | 1.160481 | 1.160416 | 1.089737 | 1.097635 | 1.115204 | 1.10851 | [7 empty] | Pass
Data- common mode | V | 0.9 | 1.5 | 1.142565 | 1.133107 | 1.150116 | 1.089766 | 1.080949 | 1.108375 | 1.09981 | [7 empty] | Pass
Clock+ amplitude | V | 0.2 | 0.5 | 0.392958 | 0.386624 | 0.393685 | 0.369833 | 0.370732 | 0.356365 | 0.364088 | [7 empty] | Pass
Clock- amplitude | V | 0.2 | 0.5 | 0.355777 | 0.352631 | 0.358074 | 0.336827 | 0.343923 | 0.336521 | 0.337806 | [7 empty] | Pass
Data+ amplitude | V | 0.2 | 0.5 | 0.436087 | 0.436924 | 0.439514 | 0.39427 | 0.406872 | 0.409089 | 0.410697 | [7 empty] | Pass
Data- amplitude | V | 0.2 | 0.5 | 0.42096 | 0.405849 | 0.420168 | 0.391731 | 0.379774 | 0.393447 | 0.388614 | [7 empty] | Pass
Bit errors @ IPIN = 100uA | -- | -- | 0 | 0 | 0 | 0 | 0 | 0 | 0 | 0 | [7 empty] | Pass
Clk errors @ IPIN = 100uA | -- | -- | 0 | 0 | 0 | 0 | 0 | 0 | 0 | 0 | [7 empty] | Pass
Bit errors @ IPIN = 1000uA | -- | -- | 0 | 0 | 0 | 0 | 0 | 0 | 0 | 0 | [7 empty] | Pass
Clk errors @ IPIN = 1000uA | -- | -- | 0 | 0 | 0 | 0 | 0 | 0 | 0 | 0 | [7 empty] | Pass
VDC Bit errors | -- | -- | 0 | 0 | 0 | 0 | 0 | 0 | 0 | 0 | 0 | 0 | 0 | 0 | 0 | 0 | 0 | Pass