## Sheet1
Ch4 Current | Ch4 | Ch5 Current | Ch5 | Ch6 Current | Ch6 | Ch7 Current | Ch7 | Ch8 Current | Ch8 | Ch9 Current | Ch9 | Ch10 Current | Ch10
-4.8e-09 | 0.001488191 | -2.89e-08 | 0.001510934 | -6.99e-08 | 0.00150769 | -5.3e-08 | 0.00144928 | -4.1e-08 | 0.001500019 | -5.79e-08 | 0.001545265 | -2.65e-08 | 0.001531677
0.000478681 | 0.001672516 | 0.0004787148 | 0.001694735 | 0.0004775526 | 0.001686989 | 0.000480212 | 0.001626615 | 0.0004796961 | 0.001677425 | 0.0004801855 | 0.001726597 | 0.000478452 | 0.001710346
0.0006852878 | 0.002092923 | 0.0006852541 | 0.002114916657 | 0.0006841185 | 0.002109465 | 0.0006882655 | 0.002052498 | 0.0006868695 | 0.002087436 | 0.0006878773 | 0.002148134 | 0.0006853843 | 0.002123483
0.0009767037 | 0.05788689 | 0.0009768701 | 0.05619808 | 0.0009734222 | 0.05298199 | 0.0009788905 | 0.05557092 | 0.0009757441 | 0.05465691 | 0.000979785 | 0.05798146 | 0.0009734705 | 0.05519375
0.0013469737 | 0.1750079 | 0.0013462914 | 0.1740948 | 0.0013432294 | 0.1684955 | 0.0013505903 | 0.1733419 | 0.0013477332 | 0.1747776 | 0.0013525843 | 0.1794864 | 0.0013445217 | 0.1752393
0.0017589167 | 0.3086787 | 0.0017587986 | 0.3070783 | 0.0017556666 | 0.2992983 | 0.0017637316 | 0.2994414 | 0.0017610047 | 0.3069678 | 0.0017666418 | 0.3143291067 | 0.0017576388 | 0.3089053
0.0022065052 | 0.4459924 | 0.0022058856 | 0.4462702 | 0.0022029682 | 0.4360482 | 0.0022088126 | 0.4282467 | 0.0022089067 | 0.4474368 | 0.0022156022 | 0.4547986 | 0.0022052129 | 0.4462248
0.0026726223 | 0.5880925 | 0.002671993 | 0.5886623 | 0.0026701317 | 0.5735144 | 0.0026785584 | 0.5617034 | 0.0026765596 | 0.5911995 | 0.0026843594 | 0.6042708 | 0.002672427 | 0.5810445
0.0031638726 | 0.7292933 | 0.0031632795 | 0.7314319 | 0.0031584598 | 0.7169263 | 0.00316645 | 0.6997509 | 0.0031654374 | 0.7412062 | 0.0031781172 | 0.7443107 | 0.0031611505 | 0.7270989
0.0036713736 | 0.8576282 | 0.0036703224 | 0.8721976 | 0.0036660523 | 0.8379199 | 0.0036742403 | 0.8364703 | 0.0036739462 | 0.8802031 | 0.0036876965 | 0.8846382 | 0.0036690589 | 0.8643506
0.0041896157 | 0.9821497 | 0.0041885837 | 1.006578 | 0.0041851552 | 0.9613222 | 0.0041926632 | 0.9639887 | 0.0041934975 | 1.004254 | 0.0042092999 | 1.011629 | 0.0041883498 | 0.9869826
0.0047219484 | 1.111265 | 0.0047220738 | 1.138927 | 0.0047187947 | 1.092004 | 0.0047254637 | 1.092955 | 0.0047279977 | 1.131561 | 0.0047450608 | 1.148559 | 0.0047218929 | 1.113007
0.0052661336 | 1.239818 | 0.0052637249 | 1.265068 | 0.0052630474 | 1.217641 | 0.0052686146 | 1.217874 | 0.0052720214 | 1.261341 | 0.0052907674 | 1.268469 | 0.0052653259 | 1.236858
0.0058290506 | 1.366003 | 0.0058247999 | 1.381804 | 0.0058214967 | 1.338095 | 0.0058257498 | 1.336841 | 0.0058318836 | 1.381244 | 0.0058558737 | 1.381211 | 0.0058232013 | 1.351446
0.0063930546 | 1.48339 | 0.0063883675 | 1.493543 | 0.0063874537 | 1.453884 | 0.0063895272 | 1.44916 | 0.0063975008 | 1.493482 | 0.0064230798 | 1.495099 | 0.0063883145 | 1.466179
0.0069694808 | 1.585255 | 0.0069653482 | 1.597174 | 0.0069638968 | 1.564027 | 0.0069605816 | 1.548255 | 0.0069747875 | 1.597741 | 0.0070006679 | 1.597857 | 0.0069640004 | 1.559912
0.0075523322 | 1.685027 | 0.0075500779 | 1.68281 | 0.007547756 | 1.668402 | 0.0075467241 | 1.642442 | 0.0075612243 | 1.702967 | 0.0075856315 | 1.693592 | 0.0075481442 | 1.662844
0.0081441794 | 1.770046 | 0.0081405821 | 1.777221 | 0.0081398925 | 1.749626 | 0.0081342 | 1.718039 | 0.0081563119 | 1.781829 | 0.00818002 | 1.786484 | 0.0081403506 | 1.732009
0.0087452221 | 1.862134 | 0.008742717 | 1.842415 | 0.0087411233 | 1.828762 | 0.0087361155 | 1.788405 | 0.0087593678 | 1.862852 | 0.0087878401 | 1.863486 | 0.0087434476 | 1.819348
0.0093588289 | 1.923903 | 0.0093541466 | 1.89255 | 0.0093504167 | 1.891852 | 0.0093424312 | 1.847804 | 0.0093680898 | 1.93371 | 0.0094026886 | 1.957276 | 0.0093522322 | 1.888606
0.009974879 | 1.9949 | 0.009972279 | 1.953806 | 0.00996898 | 1.947913 | 0.009961589 | 1.90127 | 0.009987904 | 1.990208 | 0.010025582 | 1.993788 | 0.009971677 | 1.942438