## Sheet1
Ch4 Current | Ch4 | Ch5 Current | Ch5 | Ch6 Current | Ch6 | Ch7 Current | Ch7 | Ch8 Current | Ch8 | Ch9 Current | Ch9 | Ch10 Current | Ch10
-1.93e-08 | 0.001475214 | 9.6e-09 | 0.001497116 | -3.62e-08 | 0.001494906 | -7.2e-09 | 0.001437629 | 1.45e-08 | 0.001488086 | -2.4e-09 | 0.001539853 | -1.21e-08 | 0.00151838
0.0004792307 | 0.001664747 | 0.0004792163 | 0.001684382 | 0.0004779191 | 0.001677164 | 0.0004793368 | 0.001616707 | 0.0004787751 | 0.001665427 | 0.0004794043 | 0.001720301 | 0.0004776925 | 0.001697841
0.0006881907 | 0.002155908 | 0.0006878339 | 0.002171991 | 0.000686597 | 0.002163668 | 0.0006910864 | 0.002122092 | 0.0006877712 | 0.002132367 | 0.0006888634 | 0.002202022 | 0.0006882992 | 0.00218072
0.0009831846 | 0.0638003 | 0.0009828182 | 0.0608348 | 0.0009805662 | 0.05997764 | 0.0009864685 | 0.05922527 | 0.0009801612 | 0.05731747 | 0.0009828664 | 0.05893255 | 0.0009807471 | 0.05965156
0.0013525433 | 0.1863097 | 0.0013532353 | 0.180808 | 0.0013499659 | 0.1805243 | 0.0013568012 | 0.1770055 | 0.0013519671 | 0.1798679 | 0.0013521623 | 0.1784464 | 0.0013505421 | 0.1808265
0.0017652385 | 0.3177643 | 0.0017663018 | 0.3178033 | 0.001762068 | 0.3152267 | 0.0017713795 | 0.3091949 | 0.0017622464 | 0.318932 | 0.0017637461 | 0.3147062 | 0.0017641294 | 0.3181176
0.0022056662 | 0.4693492 | 0.0022063968 | 0.4654167 | 0.0022028428 | 0.4556361 | 0.0022134395 | 0.4481035 | 0.002203366 | 0.4615132 | 0.0022058085 | 0.4616449 | 0.0022050441 | 0.4565865
0.0026739918 | 0.6191366 | 0.0026744089 | 0.6158735 | 0.0026714337 | 0.6006373 | 0.0026799013 | 0.5861187 | 0.0026695193 | 0.6097499 | 0.002672509 | 0.6111884 | 0.0026712914 | 0.6031878
0.0031574254 | 0.7593757 | 0.0031606683 | 0.766552 | 0.0031543851 | 0.7347245 | 0.0031643693 | 0.7253362 | 0.0031535195 | 0.7581812 | 0.0031580837 | 0.7545646 | 0.0031590288 | 0.7443325
0.0036631445 | 0.8965523 | 0.0036632386 | 0.905739 | 0.0036601862 | 0.8630703 | 0.0036709324 | 0.8612399 | 0.0036568661 | 0.903641 | 0.0036632313 | 0.8979806 | 0.0036622114 | 0.8676276
0.004176526 | 1.031958 | 0.0041793276 | 1.046929 | 0.0041735363 | 0.9930644 | 0.0041861558 | 0.9942545 | 0.0041709613 | 1.039703 | 0.004174303 | 1.043113 | 0.0041767285 | 0.9978388
0.0047095771 | 1.163719 | 0.0047118845 | 1.181092 | 0.0047071685 | 1.125008 | 0.0047166222 | 1.126131 | 0.0047052661 | 1.170022 | 0.0047065319 | 1.175207 | 0.0047107465 | 1.136639
0.0052491211 | 1.285307 | 0.0052538396 | 1.315754 | 0.0052469801 | 1.254783 | 0.0052610535 | 1.252064 | 0.0052456516 | 1.304962 | 0.0052490006 | 1.306819 | 0.005252311 | 1.254848
0.0058037754 | 1.408425 | 0.0058037127 | 1.43753 | 0.0058025023 | 1.369688 | 0.0058130025 | 1.375266 | 0.0058007254 | 1.439055 | 0.0058056174 | 1.451349 | 0.0058076234 | 1.379926
0.0063664823 | 1.538358 | 0.0063708536 | 1.55722 | 0.0063663256 | 1.504146 | 0.0063775105 | 1.492125 | 0.0063620266 | 1.562117 | 0.0063683026 | 1.56233 | 0.0063729656 | 1.505269
0.006941932 | 1.642291 | 0.0069477209 | 1.655091 | 0.0069450254 | 1.614429 | 0.0069550506 | 1.600624 | 0.0069353184 | 1.684355 | 0.0069432966 | 1.694508 | 0.0069474871 | 1.603321
0.0075298298 | 1.737612 | 0.0075371088 | 1.769814 | 0.0075296707 | 1.719716 | 0.0075408869 | 1.704178 | 0.0075224013 | 1.796007 | 0.0075309678 | 1.802374 | 0.0075348689 | 1.720461
0.0081253972 | 1.841675 | 0.0081293706 | 1.871571 | 0.008126663 | 1.798522 | 0.0081330451 | 1.789915491 | 0.0081159844 | 1.876346 | 0.0081259541 | 1.882488 | 0.0081313983 | 1.806294
0.0087288004 | 1.953106 | 0.0087365495 | 1.947512 | 0.0087289137 | 1.891051 | 0.0087363856 | 1.879743 | 0.0087200289 | 1.956626 | 0.0087304399 | 1.977385 | 0.0087356261 | 1.8983
0.0093450738 | 2.020177 | 0.0093531026 | 2.005723 | 0.0093451316 | 1.972319 | 0.0093526059 | 1.952015 | 0.0093359479 | 2.0315 | 0.0093448086 | 2.038234 | 0.0093481141 | 1.977906
0.009968764 | 2.088103 | 0.009977431 | 2.055522 | 0.009970015 | 2.03068 | 0.009973338 | 2.019341 | 0.009964213 | 2.078715 | 0.00997199 | 2.079921 | 0.009978057 | 2.043014