## Sheet1
Ch4 Current | Ch4 | Ch5 Current | Ch5 | Ch6 Current | Ch6 | Ch7 Current | Ch7 | Ch8 Current | Ch8 | Ch9 Current | Ch9 | Ch10 Current | Ch10
-2.17e-08 | 0.001488811 | -3.86e-08 | 0.001514041 | -4.34e-08 | 0.001506368 | 5.79e-08 | 0.001453924115 | 1.93e-08 | 0.00150449 | -5.06e-08 | 0.001549124 | 9.6e-09 | 0.001530114
0.0004662448 | 0.001657831 | 0.0004656902 | 0.00167907 | 0.0004648704 | 0.001671727 | 0.0004664039 | 0.001616208 | 0.0004659337 | 0.001668822 | 0.0004665293 | 0.001716765 | 0.000465032 | 0.001695271
0.0006720438 | 0.002055658 | 0.0006713471 | 0.002075607 | 0.0006695822 | 0.00206282 | 0.0006722946 | 0.00200237 | 0.000672068 | 0.002075354 | 0.0006731746 | 0.002123206 | 0.000671024 | 0.002097789
0.0009631583 | 0.05606644 | 0.0009619383 | 0.05412364 | 0.0009589438 | 0.05242587 | 0.0009618347 | 0.05470895 | 0.0009609595 | 0.05193764 | 0.0009624784 | 0.05587253 | 0.0009594308 | 0.05675753
0.001333356 | 0.1701093 | 0.0013330643 | 0.173473 | 0.0013275092 | 0.1640578 | 0.0013332379 | 0.1726475 | 0.0013318925 | 0.1696247 | 0.001337262 | 0.1808831 | 0.0013339226 | 0.1792554076
0.0017479922 | 0.3084487 | 0.0017469795 | 0.3093929 | 0.0017418633 | 0.2992136 | 0.0017476377 | 0.3030572 | 0.0017459886 | 0.3031159 | 0.0017523972 | 0.3193751 | 0.0017484792 | 0.3143317
0.0021925183 | 0.4456796 | 0.0021918938 | 0.4492259 | 0.0021858348 | 0.4479043 | 0.0021921349 | 0.4364287 | 0.0021921494 | 0.4407781 | 0.0021997346 | 0.4566955 | 0.0021952596 | 0.4536694
0.0026652686 | 0.5988459 | 0.0026641522 | 0.5945574 | 0.0026584742 | 0.5939861 | 0.002664456 | 0.5721944 | 0.0026635302 | 0.5868155 | 0.0026727332 | 0.598508 | 0.0026676459 | 0.5966269
0.0031529071 | 0.7480109 | 0.0031516533 | 0.7398896 | 0.0031463466 | 0.7419358 | 0.0031521693 | 0.709638 | 0.0031531964 | 0.7299708 | 0.0031643597 | 0.7373537 | 0.0031579776 | 0.7389648
0.0036631494 | 0.8923227 | 0.0036630167 | 0.8870976 | 0.0036573339 | 0.8848529 | 0.0036630167 | 0.8449774 | 0.0036624743 | 0.8693705 | 0.0036754941 | 0.8792431 | 0.0036686442 | 0.8790385
0.0041817749 | 1.031665 | 0.0041806851 | 1.029333 | 0.0041794627 | 1.02404 | 0.0041804078 | 0.966284 | 0.004179089 | 1.004485 | 0.0041975242 | 1.017757 | 0.0041904258 | 1.007488
0.0047191202 | 1.164662 | 0.0047186404 | 1.154954 | 0.0047128923 | 1.151234 | 0.0047186235 | 1.079554 | 0.004715559 | 1.137399 | 0.0047388909 | 1.14855 | 0.0047309296 | 1.139423
0.0052621361 | 1.284546 | 0.0052606942 | 1.281656 | 0.0052606026 | 1.271615 | 0.0052615912 | 1.18272 | 0.0052618106 | 1.271247 | 0.0052864926 | 1.26205 | 0.005278037 | 1.238373
0.0058199705 | 1.416235 | 0.0058187553 | 1.395555 | 0.0058186468 | 1.398538 | 0.005819252 | 1.308639 | 0.0058226926 | 1.391602 | 0.0058477628 | 1.386113 | 0.0058388154 | 1.367003
0.0063855032 | 1.537755 | 0.0063828848 | 1.516652 | 0.0063853127 | 1.506262 | 0.0063854091 | 1.422319 | 0.0063871596 | 1.511784 | 0.0064149352 | 1.485899 | 0.0064056189 | 1.475373
0.0069640872 | 1.631016 | 0.0069603839 | 1.625193 | 0.0069597039 | 1.616533 | 0.0069641596 | 1.520464 | 0.0069630625 | 1.614721 | 0.0069937192 | 1.584534 | 0.0069821606 | 1.579935
0.0075503769 | 1.741765 | 0.007546606 | 1.716993 | 0.0075510881 | 1.71667 | 0.0075497331 | 1.607258 | 0.0075511894 | 1.716307 | 0.007585916 | 1.653285 | 0.0075725683 | 1.669334
0.0081447677 | 1.832556 | 0.0081409486 | 1.80259 | 0.0081442662 | 1.797835 | 0.0081449967 | 1.671941 | 0.0081440419 | 1.801894 | 0.0081819923 | 1.749041 | 0.0081691459 | 1.748295
0.0087465048 | 1.907526 | 0.0087424566 | 1.869558 | 0.0087500129 | 1.877236 | 0.0087452052 | 1.738666 | 0.0087472498 | 1.870976 | 0.0087870902 | 1.821363 | 0.0087755557 | 1.818789
0.0093568591 | 1.972076 | 0.0093543829 | 1.93865 | 0.0093623129 | 1.942979 | 0.0093571894 | 1.785932 | 0.0093567047 | 1.930028 | 0.0094042413 | 1.882408 | 0.0093929358 | 1.89107
0.009975577 | 2.001246 | 0.009974012 | 1.996065 | 0.009981162 | 1.995864 | 0.009974518 | 1.854448 | 0.009980753 | 1.989062 | 0.010027797 | 1.942126 | 0.010017107 | 1.934348