## Sheet1
Ch4 Current | Ch4 | Ch5 Current | Ch5 | Ch6 Current | Ch6 | Ch7 Current | Ch7 | Ch8 Current | Ch8 | Ch9 Current | Ch9 | Ch10 Current | Ch10
7.2e-09 | 0.001472398 | -2.65e-08 | 0.001500791 | 1.69e-08 | 0.001498013 | -4.34e-08 | 0.001442439138 | -1.45e-08 | 0.001489709 | -3.13e-08 | 0.001535259 | -1.69e-08 | 0.001520585
0.0004732899 | 0.00165019 | 0.0004725473 | 0.001675038 | 0.0004714961 | 0.001671035 | 0.000472012 | 0.001611544424 | 0.0004724243 | 0.001664204 | 0.0004732127 | 0.001713788 | 0.0004714406 | 0.001694886
0.0006838098 | 0.002131833 | 0.0006826332 | 0.002156999 | 0.0006815097 | 0.002155566 | 0.0006830359 | 0.002096925 | 0.0006822234 | 0.002146872 | 0.0006835109 | 0.002221064 | 0.0006810299 | 0.002196351
0.0009798526 | 0.06467727 | 0.0009785916 | 0.06108477 | 0.0009764915 | 0.06292306 | 0.0009779454 | 0.05850653 | 0.0009762625 | 0.06085081 | 0.0009793125 | 0.06417897 | 0.0009766386 | 0.0615132
0.0013533197 | 0.1947457 | 0.0013514921 | 0.1864179 | 0.0013493848 | 0.1864362 | 0.0013482854 | 0.1791215 | 0.0013481865 | 0.1878868 | 0.0013524878 | 0.1928501 | 0.0013479044 | 0.1831456
0.0017670613 | 0.3341216 | 0.0017600571 | 0.3273387 | 0.001758719 | 0.3230652 | 0.0017591795 | 0.3091866 | 0.0017573905 | 0.3242525 | 0.0017657014 | 0.3315991 | 0.0017566214 | 0.3240295
0.0022146233 | 0.4858735 | 0.0022038868 | 0.4754183 | 0.0022021822 | 0.4788725 | 0.002203624 | 0.4592523 | 0.0021996502 | 0.469462 | 0.002213249 | 0.4817159 | 0.0021997322 | 0.4720774
0.0026839664 | 0.6455192 | 0.0026719786 | 0.6239896 | 0.0026706935 | 0.6202777 | 0.0026694301 | 0.6000207 | 0.0026661631 | 0.623214 | 0.0026825535 | 0.623194 | 0.0026672553 | 0.6223537
0.0031716604 | 0.8039435 | 0.0031579414 | 0.7820001 | 0.0031568347 | 0.7795998 | 0.0031532832 | 0.7361711 | 0.0031511036 | 0.7765032 | 0.0031703077 | 0.7689315 | 0.0031529288 | 0.7723394
0.0036788407 | 0.9509488 | 0.0036635761 | 0.9348321 | 0.00366286 | 0.9240778 | 0.0036561066 | 0.8841237 | 0.0036553303 | 0.9215414 | 0.00367696 | 0.9148205 | 0.0036584188 | 0.906954
0.0041985393 | 1.066208 | 0.004180714 | 1.071066 | 0.004179453 | 1.068856 | 0.0041740281 | 1.01883 | 0.0041715737 | 1.073303 | 0.0041955399 | 1.052267 | 0.0041747322 | 1.051673
0.0047316047 | 1.236957 | 0.0047142232 | 1.21708 | 0.0047136832 | 1.203157 | 0.0047041522 | 1.147101 | 0.0047040293 | 1.214865 | 0.0047292274 | 1.193015 | 0.0047065175 | 1.188813
0.0052767133 | 1.360406 | 0.0052567425 | 1.351882 | 0.0052569306 | 1.339175 | 0.0052434816 | 1.270121 | 0.005245601 | 1.361407 | 0.0052734898 | 1.326328 | 0.0052496226 | 1.317475
0.0058333784 | 1.483249 | 0.0058126867 | 1.47391 | 0.0058130773 | 1.458124 | 0.0057992836 | 1.392566 | 0.0057988472 | 1.490687 | 0.0058313073 | 1.424606 | 0.005804436 | 1.442738
0.0064019975 | 1.619662 | 0.0063746582 | 1.601009 | 0.0063768957 | 1.593421 | 0.0063643147 | 1.518152 | 0.006361284 | 1.598996 | 0.0064005484 | 1.530445 | 0.0063683243 | 1.560074
0.0069818037 | 1.724696 | 0.0069525768 | 1.699937 | 0.0069538523 | 1.714447 | 0.0069380285 | 1.630064 | 0.0069341852 | 1.710386 | 0.0069774831 | 1.661032 | 0.0069447192 | 1.678172
0.0075743621 | 1.817382 | 0.0075426639 | 1.791934 | 0.0075443082 | 1.792085 | 0.0075246026 | 1.709113 | 0.0075216201 | 1.803725 | 0.0075700753 | 1.738905 | 0.0075357321 | 1.779421
0.0081714437 | 1.897472 | 0.0081400999 | 1.875556 | 0.0081430004 | 1.892167 | 0.0081216986 | 1.782471 | 0.0081197167 | 1.881344 | 0.0081680682 | 1.824893 | 0.0081331849 | 1.867714
0.0087810481 | 1.975797 | 0.0087501696 | 1.95128 | 0.0087496199 | 1.97213 | 0.0087266979 | 1.846661 | 0.0087265605 | 1.962627 | 0.0087779234 | 1.903682 | 0.0087401299 | 1.951393
0.0093989996 | 2.051278 | 0.009367745 | 2.009094 | 0.0093667492 | 2.033121 | 0.0093402516 | 1.904251 | 0.009343374 | 2.011813 | 0.0093969117 | 1.965703 | 0.0093576788 | 2.012315
0.010032732 | 2.092877 | 0.009995271 | 2.061848 | 0.009992719 | 2.091591 | 0.009961902 | 1.938578 | 0.009967463 | 2.083881 | 0.010027412 | 2.038223 | 0.009983787 | 2.054352