## Sheet1
Ch4 Current | Ch4 | Ch5 Current | Ch5 | Ch6 Current | Ch6 | Ch7 Current | Ch7 | Ch8 Current | Ch8 | Ch9 Current | Ch9 | Ch10 Current | Ch10
-1.93e-08 | 0.001487295 | -4.58e-08 | 0.001516646 | 4.58e-08 | 0.001509161 | -1.45e-08 | 0.001454504422 | -2.17e-08 | 0.001499914 | 7.2e-09 | 0.001550678 | -5.06e-08 | 0.001530928
0.0004682508 | 0.001675247 | 0.0004683255 | 0.001704248 | 0.0004688463 | 0.001697442 | 0.0004690319 | 0.00163835 | 0.0004682797 | 0.001685922 | 0.0004696468 | 0.001742533 | 0.0004676866 | 0.00172238
0.0006758509 | 0.002113841 | 0.0006755447 | 0.002138099 | 0.0006781993 | 0.002155228 | 0.0006774036 | 0.002075343634 | 0.0006757882 | 0.0021237 | 0.0006772276 | 0.002203683 | 0.0006749299 | 0.002171535
0.0009685664 | 0.06034143 | 0.0009674235 | 0.05855823 | 0.0009719491 | 0.05770142 | 0.0009704832 | 0.05935946 | 0.0009657936 | 0.0553943 | 0.0009701336 | 0.05623718 | 0.0009651933 | 0.05448839
0.0013436248 | 0.1816765 | 0.0013410112 | 0.1790026 | 0.0013464915 | 0.1766901 | 0.0013431064 | 0.1755211 | 0.0013372451 | 0.1753941 | 0.0013452836 | 0.1770563 | 0.001335039 | 0.1743064
0.0017602404 | 0.3140333 | 0.0017530024 | 0.3153161 | 0.0017627913 | 0.313523 | 0.0017592398 | 0.3055312 | 0.0017532145 | 0.3111763 | 0.0017603441 | 0.3122225 | 0.0017517221 | 0.3019897
0.0022117083 | 0.455397 | 0.0021994814 | 0.4566845 | 0.0022145461 | 0.4556162 | 0.0022067174 | 0.4437026 | 0.0021983651 | 0.4480424 | 0.0022117059 | 0.4579678 | 0.0021970318 | 0.4432096
0.0026853672 | 0.599957 | 0.0026707706 | 0.6040523 | 0.0026875974 | 0.6074651 | 0.002678826 | 0.588585 | 0.002668456 | 0.5931434 | 0.0026846993 | 0.6080455 | 0.002666462 | 0.588235
0.0031775506 | 0.7361489 | 0.0031611578 | 0.7559085 | 0.0031791925 | 0.7547751 | 0.0031693072 | 0.7270651 | 0.003157112 | 0.7328302 | 0.0031763258 | 0.7458308 | 0.0031548793 | 0.7326283
0.0036877544 | 0.8777438 | 0.0036698593 | 0.8857701 | 0.0036897411 | 0.8864329 | 0.0036782861 | 0.8681648 | 0.0036678365 | 0.8756611 | 0.0036860184 | 0.8760944 | 0.0036655435 | 0.8711772
0.0042119207 | 1.004993 | 0.0041895096 | 1.020238 | 0.0042156338 | 1.009739 | 0.0041992506 | 1.002234 | 0.004186732 | 1.007023 | 0.004207711 | 1.015821 | 0.0041835663 | 1.006251
0.0047496684 | 1.144634 | 0.0047249429 | 1.157029 | 0.0047524893 | 1.139446 | 0.0047306547 | 1.137595 | 0.0047197857 | 1.135104 | 0.0047449572 | 1.155304 | 0.0047176976 | 1.134206
0.0052970868 | 1.279378 | 0.0052700902 | 1.285671 | 0.0052995365 | 1.251478 | 0.0052759442 | 1.271124 | 0.0052666616 | 1.256178 | 0.0052910447 | 1.293528 | 0.0052639443 | 1.261227
0.0058555916 | 1.394507 | 0.0058260006 | 1.403034 | 0.0058603848 | 1.384545 | 0.0058327636 | 1.38775 | 0.0058206239 | 1.377679 | 0.0058488044 | 1.420286 | 0.0058169977 | 1.381441
0.00642653 | 1.505281 | 0.0063902482 | 1.497634 | 0.006429609 | 1.496784 | 0.0063991018 | 1.502714 | 0.0063863736 | 1.479895 | 0.0064178333 | 1.529047 | 0.0063827883 | 1.491511
0.0070048993 | 1.603109 | 0.0069661873 | 1.606893 | 0.0070097046 | 1.602325 | 0.0069741534 | 1.608011 | 0.0069647431 | 1.593564 | 0.0069951249 | 1.639703 | 0.0069603839 | 1.597021
0.0075936097 | 1.69995 | 0.0075532653 | 1.70355 | 0.0075972673 | 1.700535 | 0.0075632495 | 1.695742 | 0.0075510472 | 1.684056 | 0.0075849877 | 1.735026 | 0.0075458465 | 1.697833
0.0081894401 | 1.775208 | 0.0081460046 | 1.782284 | 0.0081959668 | 1.78373 | 0.0081560153 | 1.767251 | 0.0081412089 | 1.74877 | 0.0081799284 | 1.814483 | 0.0081382385 | 1.789896
0.0087955434 | 1.840855 | 0.0087482769 | 1.855783 | 0.0088015205 | 1.844466 | 0.0087567349 | 1.839053 | 0.0087422686 | 1.830713 | 0.0087847997 | 1.889709 | 0.0087405784 | 1.868188
0.009404885 | 1.903923 | 0.009356847 | 1.906046 | 0.0094107054 | 1.913125 | 0.0093660886 | 1.905892 | 0.0093540767 | 1.890247 | 0.0093959713 | 1.967987 | 0.0093524275 | 1.911361
0.010027701 | 1.954508 | 0.009971917 | 1.961046 | 0.010028616 | 1.955622 | 0.009981644 | 1.950696 | 0.009969125 | 1.925612 | 0.010018263 | 2.031186 | 0.00996821 | 1.94843