## Sheet1
Ch4 Current | Ch4 | Ch5 Current | Ch5 | Ch6 Current | Ch6 | Ch7 Current | Ch7 | Ch8 Current | Ch8 | Ch9 Current | Ch9 | Ch10 Current | Ch10
9.6e-09 | 0.001483902 | -2.4e-09 | 0.001507889 | -6.27e-08 | 0.00150387 | -1.21e-08 | 0.001445403 | -3.86e-08 | 0.001498417 | -5.06e-08 | 0.001548844 | 2.89e-08 | 0.001528894
0.0004748595 | 0.001677852 | 0.0004755057 | 0.001702399 | 0.0004749993 | 0.001698283 | 0.0004762507 | 0.001636608 | 0.0004764098 | 0.00169349 | 0.0004763712 | 0.001745316 | 0.0004753296 | 0.001729531
0.000685447 | 0.00224775 | 0.0006863198 | 0.00228131 | 0.000685541 | 0.002297454 | 0.0006881232 | 0.002232444 | 0.0006875783 | 0.002277429 | 0.0006874385 | 0.002365026 | 0.0006862257 | 0.002321766
0.0009861985 | 0.06940695 | 0.000985087 | 0.06622388 | 0.0009866011 | 0.0655779 | 0.0009883925 | 0.06480883 | 0.0009867386 | 0.06742451 | 0.0009866807 | 0.06573326 | 0.0009853474 | 0.06885305
0.0013592822 | 0.1909755 | 0.0013583009 | 0.18917 | 0.0013591279 | 0.186792 | 0.0013622213 | 0.1845275 | 0.0013583733 | 0.1896503 | 0.0013571701 | 0.1896521 | 0.0013556801 | 0.1917379
0.0017717339 | 0.3258814 | 0.0017702511 | 0.3225601 | 0.0017716302 | 0.3265462 | 0.0017764765 | 0.3184883 | 0.0017713144 | 0.3272991 | 0.0017706972 | 0.3257769 | 0.0017696291 | 0.3284345
0.0022145534 | 0.469425 | 0.0022124992 | 0.4665895 | 0.0022143943 | 0.4729102 | 0.0022202507 | 0.4645362 | 0.002215824 | 0.4677026 | 0.0022137119 | 0.4731803 | 0.0022136492 | 0.4733773
0.0026844558 | 0.6199849 | 0.0026793058 | 0.6170496 | 0.002684709 | 0.61626 | 0.0026876288 | 0.6137312 | 0.0026842461 | 0.6162818 | 0.0026814106 | 0.6242536 | 0.0026820014 | 0.6265002
0.0031691697 | 0.7670746 | 0.0031638774 | 0.7580428 | 0.0031687357 | 0.7600252 | 0.0031729117 | 0.7512923 | 0.0031697894 | 0.7614391 | 0.0031662451 | 0.769167 | 0.0031679112 | 0.7686384
0.0036727696 | 0.9086431 | 0.0036671059 | 0.9075843 | 0.0036724369 | 0.8950167 | 0.0036767045 | 0.8934034 | 0.0036721234 | 0.8933426 | 0.0036669685 | 0.9100339 | 0.003669341 | 0.9118502
0.0041871684 | 1.037339 | 0.0041827393 | 1.033204 | 0.0041872118 | 1.029625 | 0.0041918073 | 1.030564 | 0.0041881787 | 1.030961 | 0.0041827562 | 1.053032 | 0.0041864186 | 1.04586
0.0047155734 | 1.1702 | 0.0047102233 | 1.160789 | 0.0047141123 | 1.157801 | 0.0047204583 | 1.172423 | 0.0047174613 | 1.153567 | 0.0047113083 | 1.191022 | 0.0047168175 | 1.171177
0.005262951 | 1.297497 | 0.0052546111 | 1.304093 | 0.0052609763 | 1.294368 | 0.0052649666 | 1.295252 | 0.005263778 | 1.271867 | 0.0052561204 | 1.323102 | 0.0052618371 | 1.299405
0.0058156354 | 1.412739 | 0.005807269 | 1.42413 | 0.0058139043 | 1.408435 | 0.0058173593 | 1.417107 | 0.0058174148 | 1.395344 | 0.0058090966 | 1.451542 | 0.0058164889 | 1.411843
0.0063788872 | 1.53069 | 0.0063726377 | 1.536094 | 0.0063780867 | 1.518161 | 0.0063822386 | 1.537752 | 0.0063841578 | 1.501366 | 0.0063731754 | 1.566093 | 0.006384071 | 1.516944
0.00695432 | 1.633806 | 0.0069440754 | 1.644385 | 0.0069501392 | 1.632209 | 0.0069559258 | 1.644498 | 0.0069547371 | 1.606156 | 0.0069425902 | 1.684376 | 0.0069555039 | 1.615078
0.0075409207 | 1.735566 | 0.0075322842 | 1.710588 | 0.0075371281 | 1.721395 | 0.0075435174 | 1.735446 | 0.0075429291 | 1.703199 | 0.0075306905 | 1.789473 | 0.0075454149 | 1.718277
0.0081356539 | 1.818911243 | 0.0081241241 | 1.811044 | 0.0081329149 | 1.804785 | 0.0081349571 | 1.817609 | 0.008139485 | 1.786908 | 0.0081258746 | 1.877134 | 0.0081397695 | 1.80087
0.0087384036 | 1.890299 | 0.0087248607 | 1.886967 | 0.0087362144 | 1.869958 | 0.0087373958 | 1.896208 | 0.0087414633 | 1.874099 | 0.0087271657 | 1.962781 | 0.0087452004 | 1.870736
0.0093541321 | 1.934694 | 0.0093408303 | 1.968922 | 0.0093514004 | 1.949687 | 0.0093526156 | 1.962198 | 0.009359721 | 1.93155 | 0.0093452932 | 2.02442 | 0.009363639 | 1.937083
0.009975481 | 1.997538 | 0.009964045 | 2.008737 | 0.009973338 | 1.9975 | 0.009973723 | 2.026789 | 0.009982968 | 1.987817 | 0.009969727 | 2.061794 | 0.009985328 | 1.998838