## Sheet1
Ch4 Current | Ch4 | Ch5 Current | Ch5 | Ch6 Current | Ch6 | Ch7 Current | Ch7 | Ch8 Current | Ch8 | Ch9 Current | Ch9 | Ch10 Current | Ch10
2.41e-08 | 0.001488598 | -3.38e-08 | 0.00150957 | -6.99e-08 | 0.001505612 | -2.4e-09 | 0.00145185159 | -9.6e-09 | 0.001502043 | -3.13e-08 | 0.00155292 | -4.8e-09 | 0.001528231
0.000472757 | 0.00166575 | 0.0004745967 | 0.001683165 | 0.0004736636 | 0.001678885 | 0.0004709198 | 0.001620769 | 0.0004698204 | 0.001673229 | 0.0004719349 | 0.001725756 | 0.0004725497 | 0.001699019
0.0006799594 | 0.002062082 | 0.0006795664 | 0.002065843 | 0.0006801595 | 0.00206475 | 0.0006789925 | 0.002003842 | 0.0006765935 | 0.002064137 | 0.000679007 | 0.002125276 | 0.0006800293 | 0.002095625
0.0009695404 | 0.0554435 | 0.0009681155 | 0.05310628 | 0.0009665893 | 0.05301701 | 0.0009672789 | 0.05439315 | 0.0009647135 | 0.05343839 | 0.0009684217 | 0.05443368 | 0.0009710522 | 0.05524683
0.0013413945 | 0.1717927 | 0.001336136 | 0.1665882 | 0.0013368232 | 0.1699539 | 0.0013375489 | 0.1659297 | 0.0013362975 | 0.1706661 | 0.001340324 | 0.1725392 | 0.0013461492 | 0.1702351
0.001755669 | 0.298887 | 0.0017491471 | 0.2936704 | 0.0017500512 | 0.30034 | 0.0017534532 | 0.287081 | 0.0017499548 | 0.2963463 | 0.0017543502 | 0.3020726114 | 0.0017609709 | 0.2973331
0.0022013018 | 0.4315639 | 0.0021947485 | 0.4283907 | 0.00219498 | 0.4322692 | 0.0021977334 | 0.4087879 | 0.0021955008 | 0.4250396 | 0.0022001107 | 0.437935 | 0.0022081279 | 0.4261371
0.0026722896 | 0.5662758 | 0.002661799 | 0.5654529 | 0.0026622692 | 0.5580835 | 0.0026670913 | 0.5394644 | 0.002666139 | 0.5579617 | 0.0026718797 | 0.5733148 | 0.0026810369 | 0.5629299
0.0031621584 | 0.7052597 | 0.0031510409 | 0.7028858 | 0.003151757 | 0.6944743 | 0.0031584308 | 0.6651892 | 0.0031553977 | 0.6909551 | 0.0031609649 | 0.712395 | 0.0031721836 | 0.695276
0.003670983 | 0.8448183 | 0.0036565358 | 0.8286249 | 0.0036600535 | 0.8278859 | 0.003665939 | 0.7916181 | 0.0036639137 | 0.8183156 | 0.0036708817 | 0.8443017 | 0.0036830697 | 0.8167752
0.0041859653 | 0.9632696 | 0.0041765549 | 0.9533783 | 0.0041802897 | 0.9514591456 | 0.0041826863 | 0.9096928 | 0.0041793542 | 0.9426799 | 0.0041858544 | 0.9727719 | 0.0042041595 | 0.950994
0.0047206392 | 1.085861 | 0.0047078098 | 1.075317 | 0.0047158121 | 1.073719 | 0.0047197832 | 1.019719 | 0.0047141654 | 1.061472 | 0.0047207308 | 1.094662 | 0.0047452055 | 1.064074
0.0052651089 | 1.202061 | 0.0052525569 | 1.189462 | 0.0052570897 | 1.200315 | 0.005262247 | 1.136262 | 0.0052581168 | 1.173446 | 0.0052649691 | 1.212022 | 0.0052912448 | 1.189317
0.0058242188 | 1.313805 | 0.0058113365 | 1.30839 | 0.0058163828 | 1.308012 | 0.0058183623 | 1.234655 | 0.0058157294 | 1.270068 | 0.0058235148 | 1.328985 | 0.0058526862 | 1.299145
0.0063875839 | 1.42076 | 0.0063738891 | 1.415523 | 0.0063833453 | 1.412346 | 0.006387039 | 1.333102 | 0.006379068 | 1.379003 | 0.0063882204 | 1.438559 | 0.0064179563 | 1.410192
0.0069642536 | 1.517269 | 0.0069487191 | 1.514894 | 0.0069570735 | 1.516842 | 0.0069600053 | 1.42838 | 0.0069586624 | 1.46627 | 0.006965288 | 1.547736 | 0.0069967716 | 1.508727
0.0075533401 | 1.601614 | 0.0075359394 | 1.606076 | 0.0075422468 | 1.610688 | 0.0075461238 | 1.490923 | 0.0075470593 | 1.58057 | 0.0075549965 | 1.641905 | 0.0075875651 | 1.609212
0.0081503469 | 1.677013 | 0.0081310994 | 1.695678 | 0.0081372934 | 1.693644 | 0.0081408304 | 1.569832 | 0.0081391378 | 1.655468 | 0.008150412 | 1.716579 | 0.0081835402 | 1.700332
0.0087545505 | 1.752729 | 0.0087326918 | 1.77438 | 0.0087442529 | 1.756133 | 0.0087412921 | 1.645529 | 0.0087447688 | 1.71657 | 0.0087548254 | 1.797268 | 0.0087901571 | 1.756576
0.0093675328 | 1.832772 | 0.0093422938 | 1.844878 | 0.0093544359 | 1.822193 | 0.0093494233 | 1.710945 | 0.0093563937 | 1.782857 | 0.0093649072 | 1.854334 | 0.0094047283 | 1.83353
0.009989757 | 1.884816 | 0.009964093 | 1.897415 | 0.009978225 | 1.865332 | 0.009974421 | 1.758761 | 0.009977238 | 1.840698 | 0.009986531 | 1.893934 | 0.010029049 | 1.858472