## Sheet1
Ch4 Current | Ch4 | Ch5 Current | Ch5 | Ch6 Current | Ch6 | Ch7 Current | Ch7 | Ch8 Current | Ch8 | Ch9 Current | Ch9 | Ch10 Current | Ch10
-6.03e-08 | 0.001478438 | 2.41e-08 | 0.001502849 | -4.82e-08 | 0.001500049 | -3.86e-08 | 0.001440905 | -4.8e-09 | 0.001488086 | 1.69e-08 | 0.001540693364 | -3.38e-08 | 0.001521013
0.0004800794 | 0.001661588 | 0.0004819914 | 0.001685558 | 0.0004811234 | 0.001678759 | 0.0004795418 | 0.001614985 | 0.0004783338 | 0.001665469 | 0.0004804411 | 0.001721098 | 0.0004806726 | 0.001699254
0.0006904017 | 0.00215149 | 0.0006912239 | 0.00215198 | 0.0006902377 | 0.002147231 | 0.0006895482 | 0.002091451936 | 0.00068821 | 0.002147799 | 0.0006891552 | 0.002205968 | 0.000689471 | 0.002169542
0.0009838477 | 0.05921806 | 0.0009838043 | 0.06171198 | 0.0009836572 | 0.05933161 | 0.0009840333 | 0.05867409 | 0.0009819405 | 0.05802006 | 0.0009839972 | 0.05947077 | 0.0009838525 | 0.06269414
0.0013526349 | 0.1771503 | 0.0013570448 | 0.1832117 | 0.0013559791 | 0.1775704 | 0.0013538139 | 0.171416 | 0.0013524203 | 0.1767088 | 0.001353257 | 0.1789609 | 0.0013530448 | 0.1834943
0.0017659908 | 0.3036324 | 0.0017682138 | 0.3130858 | 0.0017662873 | 0.3047437 | 0.0017686791 | 0.2917927 | 0.0017647442 | 0.3029548 | 0.00176574 | 0.3082893 | 0.0017653398 | 0.3120891
0.0022067849 | 0.433969 | 0.002209237 | 0.4449822 | 0.0022081472 | 0.4398897 | 0.002211026 | 0.4183982 | 0.0022068693 | 0.4327418 | 0.0022056517 | 0.4435682 | 0.0022052443 | 0.4423614
0.0026720629 | 0.5737476 | 0.0026757061 | 0.5840013 | 0.0026744475 | 0.5751631 | 0.0026780135 | 0.5481263 | 0.0026711564 | 0.5629274 | 0.0026740521 | 0.5833058 | 0.002673242 | 0.5691711
0.00315886 | 0.7116287 | 0.0031598317 | 0.7266368 | 0.003158725 | 0.7001174 | 0.0031631903 | 0.6755568 | 0.0031561042 | 0.6907269 | 0.003156731 | 0.7248144 | 0.0031557353 | 0.7064849
0.0036617099 | 0.848339 | 0.0036631397 | 0.8551219 | 0.0036619294 | 0.8271287 | 0.0036675278 | 0.7940365 | 0.0036602898 | 0.8154756 | 0.0036632096 | 0.849783 | 0.0036619486 | 0.8322023
0.0041756001 | 0.9653701 | 0.0041773506 | 0.9817914 | 0.004176796 | 0.9405316 | 0.0041827128 | 0.9074644 | 0.004175916 | 0.940451 | 0.0041752843 | 0.9702479 | 0.0041748286 | 0.9481445
0.0047091455 | 1.09333 | 0.0047116337 | 1.109529 | 0.004710204 | 1.071864 | 0.0047139773 | 1.028274 | 0.0047082727 | 1.061303 | 0.004707899 | 1.09619 | 0.0047088128 | 1.070729
0.0052490657 | 1.208843 | 0.0052522362 | 1.227442 | 0.0052510934 | 1.193018 | 0.0052560144 | 1.145182 | 0.0052497625 | 1.184336 | 0.0052472236 | 1.206639 | 0.005248012 | 1.189587
0.0058050774 | 1.325581 | 0.0058081587 | 1.346607 | 0.0058078163 | 1.305861 | 0.0058088338 | 1.257838 | 0.005802688 | 1.303737 | 0.0058010412 | 1.330704 | 0.0058025819 | 1.29258
0.0063694696 | 1.450445 | 0.0063701785 | 1.458681 | 0.00636946 | 1.423436 | 0.0063782194 | 1.365579 | 0.0063684666 | 1.414572 | 0.0063654021 | 1.442256 | 0.0063656457 | 1.406891
0.0069425661 | 1.55887 | 0.0069450206 | 1.561411 | 0.0069470145 | 1.528903 | 0.0069516317 | 1.46734 | 0.0069429711 | 1.515577 | 0.0069426601 | 1.552148 | 0.0069418066 | 1.505638
0.0075288461 | 1.660793 | 0.0075332631 | 1.653906 | 0.0075354235 | 1.624468 | 0.0075392257 | 1.557082 | 0.007530963 | 1.60462 | 0.0075277225 | 1.659407 | 0.0075275779 | 1.596078
0.0081262242 | 1.756159 | 0.008128751 | 1.723329 | 0.0081297733 | 1.721489 | 0.0081320782 | 1.639738 | 0.0081233719 | 1.689783 | 0.0081234201 | 1.753355 | 0.0081228945 | 1.675496
0.0087317057 | 1.832558 | 0.008733772 | 1.809746 | 0.0087346737 | 1.813426 | 0.0087373934 | 1.714529 | 0.0087265918 | 1.76199 | 0.0087271247 | 1.838787 | 0.0087256226 | 1.771604
0.0093432148 | 1.907043 | 0.0093546409 | 1.870619 | 0.009349744 | 1.878211 | 0.0093517211 | 1.769739 | 0.0093403095 | 1.824421 | 0.0093423565 | 1.912971 | 0.0093415102 | 1.842659
0.009971123 | 1.966478 | 0.009980392 | 1.933252 | 0.009975601 | 1.92855 | 0.009979116 | 1.815451 | 0.009968282 | 1.883235 | 0.009970545 | 1.973231 | 0.009966549 | 1.904073