## Sheet1
Ch4 Current | Ch4 | Ch5 Current | Ch5 | Ch6 Current | Ch6 | Ch7 Current | Ch7 | Ch8 Current | Ch8 | Ch9 Current | Ch9 | Ch10 Current | Ch10
-3.62e-08 | 0.009289481 | -2.4e-09 | 0.001513894 | -1.69e-08 | 0.01161924 | -4.8e-09 | 0.001460226 | 1.45e-08 | 0.0110533 | -5.06e-08 | 0.01217168 | -6.99e-08 | 0.01754356
0.000483127 | 0.009483753127 | 0.0004832379 | 0.001700174 | 0.0004827461 | 0.01179965 | 0.0004832862 | 0.001646621 | 0.0004822132 | 0.0112356 | 0.0004823627 | 0.0123623 | 0.0004830716 | 0.01778464
0.0006925041 | 0.009924009 | 0.0006927549 | 0.002136335 | 0.0006910141 | 0.01221352 | 0.0006923257 | 0.002171017765 | 0.000691776 | 0.01166408 | 0.0006905705 | 0.01280523 | 0.0006915976 | 0.01815778
0.0009836427 | 0.06591872 | 0.0009854896 | 0.05458484 | 0.0009830665 | 0.06405364 | 0.0009871822 | 0.05541311 | 0.0009849978 | 0.06481502 | 0.000981345 | 0.06870618 | 0.0009867217 | 0.07090434
0.0013548507 | 0.1872499 | 0.0013558344 | 0.1680746 | 0.0013541973 | 0.1776872 | 0.0013606614 | 0.1644454 | 0.0013553064 | 0.1784334 | 0.0013531991 | 0.18819 | 0.0013550363 | 0.1832261
0.0017702294 | 0.3227667 | 0.0017710154 | 0.2992936 | 0.0017667985 | 0.3117009 | 0.0017744271 | 0.2972569 | 0.0017699594 | 0.3103653 | 0.0017652216 | 0.3244531 | 0.0017699642 | 0.3094824
0.0022137216 | 0.4629007 | 0.0022162676 | 0.4355929 | 0.0022112116 | 0.4503379 | 0.0022189488 | 0.4332168 | 0.0022140133 | 0.4482467 | 0.002209413 | 0.4674485 | 0.0022134491 | 0.4395966
0.002685577 | 0.6094539 | 0.0026868862 | 0.5775991 | 0.0026804848 | 0.595225 | 0.0026885546 | 0.5749579 | 0.0026861773 | 0.5902907 | 0.0026790478 | 0.610546 | 0.0026851984 | 0.5749374
0.0031721233 | 0.7594626 | 0.0031737242 | 0.7119993 | 0.0031682198 | 0.7415733 | 0.0031759713 | 0.7189049 | 0.0031729599 | 0.7255164 | 0.003167482 | 0.747937 | 0.0031720654 | 0.7026673
0.003678209 | 0.9052999 | 0.0036795929 | 0.8429921 | 0.0036751421 | 0.8798635 | 0.0036829539 | 0.8574117 | 0.003678749 | 0.857909 | 0.0036744598 | 0.8800054 | 0.0036774037 | 0.82587
0.0041980402 | 1.034542 | 0.0042005742 | 0.9695531 | 0.0041926922 | 1.002523 | 0.0042002463 | 0.9833363 | 0.0041994941 | 0.9930481 | 0.0041927139 | 1.005893 | 0.0041974857 | 0.9468775
0.0047297482 | 1.157036 | 0.0047337481 | 1.096962 | 0.0047250128 | 1.117178 | 0.0047370392 | 1.107584 | 0.0047313781 | 1.123801 | 0.0047260303 | 1.128043 | 0.00472997 | 1.061758
0.0052711872 | 1.277462 | 0.0052770461 | 1.21445 | 0.0052670185 | 1.243502 | 0.0052792739 | 1.227301 | 0.0052728773 | 1.24429 | 0.0052686387 | 1.244032 | 0.005271802 | 1.172336
0.0058311337 | 1.399198 | 0.0058364791 | 1.333998 | 0.0058242092 | 1.359627 | 0.0058356448 | 1.344804 | 0.0058315412 | 1.359837 | 0.0058253207 | 1.355839 | 0.0058316473 | 1.272607
0.0063923313 | 1.50994 | 0.0063976817 | 1.436914 | 0.0063883217 | 1.466738 | 0.0063963869 | 1.453786 | 0.0063920854 | 1.46884 | 0.0063890788 | 1.460011 | 0.0063934669 | 1.374442
0.0069645019 | 1.601387 | 0.0069700595 | 1.527428 | 0.0069602416 | 1.56069 | 0.0069692759 | 1.55601 | 0.0069651216 | 1.571162 | 0.0069603911 | 1.556803 | 0.0069632217 | 1.469644
0.0075538802 | 1.673136 | 0.0075588469 | 1.617152 | 0.0075447133 | 1.650649 | 0.0075546879 | 1.641137 | 0.007553639 | 1.663027 | 0.0075459188 | 1.648038 | 0.0075518259 | 1.557872
0.0081435115 | 1.735963 | 0.0081483023 | 1.691001 | 0.0081320083 | 1.720111 | 0.0081449437 | 1.703113 | 0.008141168 | 1.740794 | 0.008131801 | 1.741382 | 0.0081418238 | 1.6326
0.0087438574 | 1.802338 | 0.0087488484 | 1.755446 | 0.0087354163 | 1.790146 | 0.0087447254 | 1.755515 | 0.0087393343 | 1.798448 | 0.0087328148 | 1.818011 | 0.0087419503 | 1.690942
0.0093554944 | 1.87044 | 0.0093588795 | 1.809538 | 0.0093440009 | 1.829533 | 0.0093557042 | 1.801432353 | 0.0093480611 | 1.841675 | 0.0093403071 | 1.881273 | 0.0093522997 | 1.746414
0.009973049 | 1.921092 | 0.009978297 | 1.846169 | 0.009963611 | 1.876309 | 0.009974614 | 1.840275 | 0.009966452 | 1.898459 | 0.009959904 | 1.93819 | 0.009970834 | 1.797088