## Sheet1
Ch4 Current | Ch4 | Ch5 Current | Ch5 | Ch6 Current | Ch6 | Ch7 Current | Ch7 | Ch8 Current | Ch8 | Ch9 Current | Ch9 | Ch10 Current | Ch10
2.4e-09 | 0.009293665 | -3.86e-08 | 0.001522525 | -2.4e-09 | 0.01161991 | 0 | 0.001458983 | -4.58e-08 | 0.01105604 | 2.4e-09 | 0.01217789 | -1.69e-08 | 0.01754576
0.0004803929 | 0.009478609 | 0.0004814296 | 0.001700132 | 0.0004808245 | 0.0117906 | 0.000480933 | 0.001631653 | 0.0004863868 | 0.01123241 | 0.000480646 | 0.01235032 | 0.000479713 | 0.01770475
0.0006910165 | 0.009959036 | 0.0006928369 | 0.002138372 | 0.0006901847 | 0.01220473 | 0.0006926801 | 0.002045718 | 0.0006962268 | 0.01171147 | 0.0006901437 | 0.0127698 | 0.0006904571 | 0.018115
0.0009842576 | 0.06354137 | 0.0009896752 | 0.05707662 | 0.0009839224 | 0.06662644 | 0.000989627 | 0.05970758 | 0.0009920043 | 0.06862033 | 0.0009829243 | 0.06825877 | 0.0009842118 | 0.07270495
0.0013567072 | 0.1818564 | 0.001365221 | 0.1729518 | 0.0013566301 | 0.1820114 | 0.0013660383 | 0.1760801 | 0.0013558465 | 0.1845643 | 0.0013563335 | 0.1871458 | 0.0013555644 | 0.1846343
0.0017717942 | 0.3142362 | 0.0017787429 | 0.2989187 | 0.0017716785 | 0.3093797 | 0.0017831264 | 0.3020504 | 0.0017720763 | 0.3102651 | 0.0017710781 | 0.3143511 | 0.0017723391 | 0.3044647
0.0022171911 | 0.4523556 | 0.0022262157 | 0.4329072 | 0.0022181555 | 0.4427175 | 0.002234828 | 0.4284416 | 0.0022193779 | 0.4364948 | 0.0022167354 | 0.4467706 | 0.002217249 | 0.420899
0.0026854685 | 0.5919547 | 0.0026983339 | 0.5670552 | 0.0026892056 | 0.573573 | 0.0027079589 | 0.5584298 | 0.0026870212 | 0.569053 | 0.0026871586 | 0.5833353 | 0.0026869175 | 0.5426402
0.0031757833 | 0.7288545 | 0.0031883208 | 0.6867232 | 0.0031780617 | 0.6958669 | 0.0031993972 | 0.6875112 | 0.0031766922 | 0.6998581 | 0.0031757857 | 0.7129078 | 0.003177946 | 0.6665144
0.003681746 | 0.8594234 | 0.003696967 | 0.8052292 | 0.0036861462 | 0.8180172 | 0.0037094877 | 0.8132163 | 0.0036845308 | 0.8189966 | 0.0036832939 | 0.8381527 | 0.0036845115 | 0.782836
0.0041973482 | 0.9866412 | 0.0042165885 | 0.9232715 | 0.004201312 | 0.9365374 | 0.0042304618 | 0.9283907 | 0.0042013578 | 0.9309111 | 0.0041975893 | 0.9536839 | 0.0041878411 | 0.8858118
0.0047327017 | 1.115578 | 0.0047515828 | 1.0393 | 0.0047363473 | 1.059774 | 0.004766406 | 1.035826 | 0.0047380688 | 1.042914 | 0.0047312696 | 1.068708 | 0.0047244704 | 0.9908953
0.0052736754 | 1.236635 | 0.0052961296 | 1.148581 | 0.0052796838 | 1.172152 | 0.0053117316 | 1.136722 | 0.0052800575 | 1.147609 | 0.0052745024 | 1.184515 | 0.0052653187 | 1.093394
0.0058287974 | 1.353739 | 0.0058517724 | 1.249105 | 0.0058369058 | 1.270436 | 0.0058688355 | 1.234037 | 0.0058369034 | 1.246308 | 0.0058320909 | 1.288957 | 0.0058206167 | 1.189901
0.006393086 | 1.464121 | 0.0064153451 | 1.344682 | 0.0063989571 | 1.36408 | 0.0064381032 | 1.329554 | 0.0064014526 | 1.332567 | 0.0063941878 | 1.372332 | 0.0063843242 | 1.280285
0.006965857 | 1.564657 | 0.0069888441 | 1.433325 | 0.0069735073 | 1.450793 | 0.0070148088 | 1.409534 | 0.0069735145 | 1.416166 | 0.0069675447 | 1.457137 | 0.0069562995 | 1.368913
0.0075497838 | 1.653535 | 0.0075748444 | 1.509307 | 0.007561856 | 1.533954 | 0.0076036759 | 1.485442 | 0.0075594111 | 1.495013 | 0.0075542032 | 1.538174 | 0.007541427 | 1.448687
0.008143268 | 1.740184 | 0.0081674269 | 1.577073 | 0.0081541081 | 1.604251 | 0.0081973026 | 1.55849 | 0.0081341879 | 1.562855 | 0.0081481938 | 1.601672 | 0.0081340698 | 1.513232
0.0087405832 | 1.803842 | 0.0087687011 | 1.638733 | 0.0087566192 | 1.652734 | 0.0088001654 | 1.618746 | 0.0087334127 | 1.634425 | 0.0087507772 | 1.661216 | 0.0087343313 | 1.565379
0.0093461756 | 1.848322 | 0.0093763766 | 1.686126 | 0.0093674943 | 1.69859 | 0.0094086752 | 1.667334 | 0.0093384675 | 1.678798 | 0.0093602273 | 1.708711 | 0.0093399647 | 1.602496
0.0099552593 | 1.884322 | 0.009991395 | 1.71445 | 0.009988843 | 1.732683 | 0.010029193 | 1.708238 | 0.0099583864 | 1.722346 | 0.009979838 | 1.750023 | 0.009962143 | 1.643358