## Sheet1
Ch4 Current | Ch4 | Ch5 Current | Ch5 | Ch6 Current | Ch6 | Ch7 Current | Ch7 | Ch8 Current | Ch8 | Ch9 Current | Ch9 | Ch10 Current | Ch10
-3.38e-08 | 0.009753984991 | -2.65e-08 | 0.001523617 | 4.8e-09 | 0.01220983 | 1.21e-08 | 0.001470488 | -9.6e-09 | 0.01118048 | -1.21e-08 | 0.01259045 | -5.3e-08 | 0.01766539
0.0004741482 | 0.009948001 | 0.0004750379 | 0.001713654 | 0.0004752453 | 0.01238537 | 0.0004749511 | 0.001656386 | 0.0004744303 | 0.01136153 | 0.0004754116 | 0.01277278 | 0.0004736732 | 0.01784017
0.0006823777 | 0.01041934 | 0.0006832432 | 0.002181734 | 0.0006821727 | 0.012836 | 0.0006827032 | 0.002110006 | 0.0006823777 | 0.01180551 | 0.0006836628 | 0.01324825 | 0.0006813096 | 0.01828544
0.0009713487 | 0.06740207 | 0.0009747676 | 0.05488512 | 0.000974201 | 0.06666511 | 0.0009744011 | 0.05605362 | 0.0009727713 | 0.06972219 | 0.0009763951 | 0.06948219 | 0.0009712065 | 0.0751304
0.0013391884 | 0.1907386 | 0.0013467664 | 0.1763335 | 0.0013414066 | 0.1868443 | 0.0013444349 | 0.1719135 | 0.0013420841 | 0.1906604 | 0.0013473041 | 0.1883518 | 0.0013398298 | 0.1963855
0.0017494943 | 0.3311823 | 0.0017585743 | 0.314224 | 0.0017495859 | 0.326521 | 0.0017539162 | 0.3044846 | 0.0017524478 | 0.3251449 | 0.0017590083 | 0.3292358 | 0.0017500898 | 0.3287268
0.0021895285 | 0.4815827 | 0.0022014223 | 0.4607702 | 0.0021894827 | 0.4758276 | 0.0021941626 | 0.4478545 | 0.0021941578 | 0.4696406 | 0.0022016851 | 0.4798034 | 0.002191238 | 0.4668958
0.0026578256 | 0.6398943 | 0.0026693457 | 0.6121436 | 0.0026546864 | 0.629337 | 0.002659957 | 0.591267 | 0.0026610179 | 0.620508 | 0.0026692107 | 0.6319565 | 0.0026574471 | 0.6121047
0.0031413098 | 0.7997621 | 0.0031558221 | 0.7564962 | 0.0031380548 | 0.783782 | 0.0031440704 | 0.7282202 | 0.0031460549 | 0.7624894 | 0.0031560873 | 0.7831861 | 0.0031425346 | 0.7510025
0.0036440995 | 0.9566412 | 0.0036617027 | 0.8997105 | 0.0036445721 | 0.9304104 | 0.003647164 | 0.8571917 | 0.0036508143 | 0.8983203 | 0.003662414 | 0.932315 | 0.0036471833 | 0.8831416
0.0041619511 | 1.107797 | 0.0041788358 | 1.035735 | 0.0041586962 | 1.06964 | 0.0041617534 | 0.9870938 | 0.0041631446 | 1.024544 | 0.0041793686 | 1.075552 | 0.0041595738 | 1.00997
0.004692596 | 1.255735 | 0.0047159737 | 1.173056 | 0.0046892133 | 1.207973 | 0.0046971505 | 1.12437 | 0.0046958461 | 1.149814 | 0.004716439 | 1.215796 | 0.0046912988 | 1.133872
0.0052333598 | 1.398922 | 0.0052596068 | 1.309009 | 0.0052301386 | 1.340089 | 0.0052383097 | 1.259634 | 0.0052389631 | 1.278136 | 0.0052595032 | 1.351764 | 0.0052335913 | 1.256042
0.0057941576 | 1.539662 | 0.0058193509 | 1.43565 | 0.0057865652 | 1.460617 | 0.0057957345 | 1.40156 | 0.005798066 | 1.401743 | 0.0058188807 | 1.475925 | 0.0057923084 | 1.373082
0.0063568067 | 1.67173 | 0.0063849293 | 1.556851 | 0.0063518423 | 1.580854 | 0.0063579375 | 1.53663 | 0.006363671 | 1.515245 | 0.0063843025 | 1.596257 | 0.0063562136 | 1.486629
0.0069328447 | 1.79728 | 0.0069646563 | 1.679162 | 0.0069263035 | 1.695888 | 0.00693365 | 1.658191 | 0.0069419995 | 1.633369 | 0.0069630408 | 1.70859 | 0.0069340743 | 1.596071
0.0075252464 | 1.916598 | 0.0075580175 | 1.786819 | 0.0075198335 | 1.807697 | 0.0075223724 | 1.762006 | 0.0075333524 | 1.747599 | 0.0075551435 | 1.812113 | 0.0075253983 | 1.701204
0.0081204834 | 2.025776 | 0.0081563287 | 1.874963 | 0.0081151839 | 1.912875 | 0.0081179711 | 1.858788 | 0.0081318516 | 1.828841 | 0.0081529991 | 1.89985 | 0.0081225594 | 1.793646
0.0087286798 | 2.124926 | 0.0087662104 | 1.955057 | 0.0087240723 | 2.001196 | 0.0087241157 | 1.934546 | 0.0087408123 | 1.904271 | 0.0087636571 | 1.965738 | 0.0087300686 | 1.870635
0.0093475523 | 2.210345 | 0.0093880365 | 2.023853 | 0.0093374138 | 2.074219 | 0.009343415 | 1.992549 | 0.0093570592 | 1.97878 | 0.0093873036 | 2.023995 | 0.0093472606 | 1.94249
0.009975144 | 2.287821 | 0.010019876 | 2.08636 | 0.009967006 | 2.114768 | 0.00997069 | 2.038559 | 0.00998877 | 2.030343 | 0.010020478 | 2.075765 | 0.009979453 | 1.992237