## Sheet1
Ch4 Current | Ch4 | Ch5 Current | Ch5 | Ch6 Current | Ch6 | Ch7 Current | Ch7 | Ch8 Current | Ch8 | Ch9 Current | Ch9 | Ch10 Current | Ch10
2.4e-09 | 0.009274776445 | 3.38e-08 | 0.001523134 | -2.4e-09 | 0.01159772 | 0 | 0.001460309 | -3.86e-08 | 0.01103831 | 3.86e-08 | 0.01215772 | -2.65e-08 | 0.01750114
0.0004747751 | 0.009481191 | 0.0004761542 | 0.001722957 | 0.0004752284 | 0.01179258 | 0.0004753128 | 0.001657194 | 0.0004756479 | 0.01123136 | 0.0004765689 | 0.01235983 | 0.0004766919 | 0.01769147
0.0006837664 | 0.009941918 | 0.0006841426 | 0.002178187 | 0.0006830214 | 0.01223009 | 0.0006841498 | 0.002088196 | 0.0006833349 | 0.01164932 | 0.0006848153 | 0.01280732 | 0.0006848779 | 0.01812001
0.0009782058 | 0.06634627 | 0.0009777959 | 0.05772108 | 0.0009767278 | 0.06684703 | 0.0009794234 | 0.05619769 | 0.0009759298 | 0.06840386 | 0.0009792281 | 0.06961163 | 0.0009800045 | 0.07391153
0.0013500527 | 0.1809312 | 0.0013510701 | 0.1737859 | 0.0013480997 | 0.1807097 | 0.0013518586 | 0.1654183 | 0.0013484975 | 0.1842883 | 0.0013511593 | 0.1825954 | 0.0013510364 | 0.1775906
0.0017621331 | 0.3148227 | 0.0017625285 | 0.3006856 | 0.0017597196 | 0.304825 | 0.0017669576 | 0.2917674 | 0.0017597461 | 0.3077899 | 0.0017633241 | 0.3099578 | 0.0017633193 | 0.2871666
0.0022099121 | 0.4562482 | 0.0022074793 | 0.4341026 | 0.002205184 | 0.4339475 | 0.0022134539 | 0.4218954 | 0.0022056252 | 0.4309485 | 0.0022088536 | 0.4444858 | 0.0022095167 | 0.4018276
0.0026791177 | 0.5996547 | 0.0026775867 | 0.571403 | 0.0026753372 | 0.5710641 | 0.0026841568 | 0.556191 | 0.0026757229 | 0.5629464 | 0.002679518 | 0.5813612 | 0.0026802943 | 0.5223934
0.0031662403 | 0.7550338 | 0.0031654012 | 0.7091784 | 0.0031631975 | 0.7074815 | 0.0031727574 | 0.6864019 | 0.0031641451 | 0.6882705 | 0.003168403 | 0.7078738 | 0.0031695603 | 0.6395472
0.0036716171 | 0.8957608 | 0.0036724947 | 0.839253 | 0.0036701102 | 0.8395242 | 0.0036804826 | 0.8165519 | 0.0036719354 | 0.8111722 | 0.0036760607 | 0.836138 | 0.0036780378 | 0.7519803
0.0041924245 | 1.031119 | 0.0041907489 | 0.9623785 | 0.0041885982 | 0.9643618 | 0.0042033204 | 0.9484118 | 0.0041907609 | 0.9361198 | 0.0041954531 | 0.9653102 | 0.0041968275 | 0.8567626
0.0047248441 | 1.169794 | 0.0047241207 | 1.08321 | 0.0047222691 | 1.088022 | 0.0047374756 | 1.065779 | 0.0047245427 | 1.063407 | 0.0047304715 | 1.0936 | 0.0047310212 | 0.9618182
0.0052657719 | 1.295557 | 0.0052671921 | 1.202329 | 0.0052651378 | 1.2085 | 0.0052806337 | 1.184897 | 0.0052677804 | 1.183151 | 0.0052737887 | 1.216676 | 0.005274758 | 1.063589
0.0058218801 | 1.419542 | 0.0058208023 | 1.312296 | 0.0058195437 | 1.322872 | 0.0058350493 | 1.298249 | 0.0058219765 | 1.288586 | 0.0058276497 | 1.333481 | 0.0058299595 | 1.16081
0.0063862868 | 1.538233 | 0.0063826292 | 1.41682 | 0.0063814381 | 1.42916 | 0.006401766 | 1.406464 | 0.0063840493 | 1.385673 | 0.0063896719 | 1.451736 | 0.0063908533 | 1.25532
0.0069593567 | 1.647128 | 0.0069568107 | 1.511978 | 0.006955839 | 1.53156 | 0.0069762318 | 1.507154 | 0.006958496 | 1.470468 | 0.0069653651 | 1.556815 | 0.0069656665 | 1.348505
0.0075444408 | 1.7481 | 0.007542864 | 1.593638 | 0.0075433052 | 1.625478 | 0.0075647251 | 1.602304 | 0.0075464685 | 1.573932 | 0.0075542828 | 1.649222 | 0.00755368 | 1.437962
0.0081399648 | 1.840861 | 0.0081344652 | 1.663878 | 0.0081354007 | 1.710768 | 0.0081588435 | 1.6913 | 0.0081391981 | 1.647737 | 0.008146019 | 1.733751 | 0.0081481552 | 1.520071
0.0087413548 | 1.916128 | 0.0087383916 | 1.730108 | 0.0087369088 | 1.788577 | 0.0087565975 | 1.760581 | 0.008742975 | 1.708554 | 0.0087502082 | 1.807596 | 0.0087510087 | 1.591044
0.0093475596 | 1.973249 | 0.009348049 | 1.784896 | 0.0093463396 | 1.842454 | 0.0093681115 | 1.819831 | 0.0093526831 | 1.76778 | 0.0093594268 | 1.884404 | 0.0093618958 | 1.655051
0.009961348 | 2.014592 | 0.009964382 | 1.835596 | 0.009964478 | 1.881263 | 0.009983329 | 1.866634 | 0.009969341 | 1.812794 | 0.009976251 | 1.929497 | 0.009979405 | 1.70585