## Sheet1
Ch4 Current | Ch4 | Ch5 Current | Ch5 | Ch6 Current | Ch6 | Ch7 Current | Ch7 | Ch8 Current | Ch8 | Ch9 Current | Ch9 | Ch10 Current | Ch10
0 | 0.009269696 | -4.1e-08 | 0.00151106 | -6.75e-08 | 0.01159426 | -1.69e-08 | 0.001458215836 | -7.2e-09 | 0.01103177 | -2.89e-08 | 0.01215072 | -3.38e-08 | 0.01749073
0.0004794646 | 0.009474084 | 0.0004805062 | 0.001707481 | 0.0004799131 | 0.01178357 | 0.0004808172 | 0.00165879 | 0.0004787823 | 0.01122558 | 0.0004785629 | 0.01234995 | 0.0004772537 | 0.01768152
0.0006870551 | 0.009869925 | 0.0006882004 | 0.002105867 | 0.0006876989 | 0.01217458 | 0.0006895892 | 0.002068150378 | 0.0006853602 | 0.01162886 | 0.0006853143 | 0.01275859 | 0.0006849286 | 0.01808738
0.0009726121 | 0.06032154 | 0.0009801202 | 0.05094993 | 0.0009746567 | 0.05996672 | 0.000977673 | 0.05068923 | 0.0009741335 | 0.06051831 | 0.0009748809 | 0.06056248 | 0.0009725398 | 0.06806889
0.0013457465 | 0.1821163 | 0.0013514342 | 0.1649293 | 0.0013424241 | 0.1747947 | 0.0013509641 | 0.1676656 | 0.0013445362 | 0.1781406 | 0.0013457079 | 0.1786384 | 0.0013447266 | 0.1835857
0.0017569155 | 0.3180293 | 0.0017666369 | 0.2998478 | 0.0017550686 | 0.3108007 | 0.001764156 | 0.2983029 | 0.0017579065 | 0.3087221 | 0.0017587648 | 0.3176469 | 0.0017569951 | 0.3184256
0.0022069441 | 0.4640974 | 0.0022161109 | 0.4449055 | 0.0022020641 | 0.4543392 | 0.0022114479 | 0.4392698 | 0.0022054154 | 0.4475324 | 0.0022068211 | 0.4649653 | 0.0022033926 | 0.4642092
0.0026734156 | 0.6136955 | 0.0026855914 | 0.5932643 | 0.0026719014 | 0.6030608 | 0.0026816807 | 0.5857099 | 0.0026725307 | 0.5871439 | 0.0026737314 | 0.620044 | 0.0026730708 | 0.6172608
0.0031611746 | 0.7616982 | 0.0031799207 | 0.7418086 | 0.0031600704 | 0.7502389 | 0.0031696327 | 0.7284475 | 0.0031636749 | 0.7286311 | 0.0031658762 | 0.7707529 | 0.0031605526 | 0.7623903
0.0036721379 | 0.9111861 | 0.003689946 | 0.8795968 | 0.0036674989 | 0.8984652 | 0.0036803596 | 0.8621461 | 0.0036710168 | 0.8686796 | 0.0036734495 | 0.9150858 | 0.0036709131 | 0.8835657
0.0041907416 | 1.058582 | 0.0042112504 | 1.01487 | 0.0041858062 | 1.042517 | 0.0041986382 | 0.9925608 | 0.0041892323 | 1.006653 | 0.0041925716 | 1.058508 | 0.0041881546 | 1.009013
0.0047277301 | 1.203315 | 0.0047478095 | 1.148281 | 0.0047193179 | 1.181445 | 0.0047312551 | 1.118741 | 0.0047240653 | 1.1424 | 0.0047262787 | 1.201462 | 0.0047206753 | 1.144031
0.0052697092 | 1.340423 | 0.0052945504 | 1.271751 | 0.0052654079 | 1.316806 | 0.0052774029 | 1.246013 | 0.0052684506 | 1.278313 | 0.0052708496 | 1.348146 | 0.00526623 | 1.280917
0.0058268806 | 1.471229 | 0.0058595216 | 1.394728 | 0.0058235365 | 1.445374 | 0.0058344393 | 1.382354 | 0.0058280717 | 1.413017 | 0.0058334242 | 1.485468 | 0.0058229433 | 1.411234
0.0063952969 | 1.594576 | 0.0064269375 | 1.509018 | 0.0063882204 | 1.57789 | 0.0063973682 | 1.49722 | 0.0063898744 | 1.529404 | 0.0063984026 | 1.611326 | 0.0063872006 | 1.535036
0.0069700595 | 1.699144 | 0.0070054081 | 1.61733 | 0.006964068 | 1.70118 | 0.0069719618 | 1.598098 | 0.0069639908 | 1.635354 | 0.0069736977 | 1.722037 | 0.006962942 | 1.656896
0.007556583 | 1.794268 | 0.0075906079 | 1.721028 | 0.0075503094 | 1.814842 | 0.0075584588 | 1.683105 | 0.0075461503 | 1.727617 | 0.0075566577 | 1.82638 | 0.0075491713 | 1.76819
0.0081471715 | 1.886749 | 0.0081837379 | 1.812982 | 0.0081415851 | 1.905341 | 0.008154084 | 1.760894 | 0.0081356056 | 1.807382 | 0.0081483192 | 1.92112 | 0.0081433403 | 1.85515
0.0087479731 | 1.971068 | 0.008790866 | 1.9077 | 0.0087428279 | 1.986475 | 0.0087550689 | 1.827068 | 0.008737051 | 1.879773 | 0.0087496175 | 2.004359 | 0.0087443083 | 1.941707
0.0093580525 | 2.039528 | 0.0094070381 | 1.966022 | 0.0093494933 | 2.056174 | 0.009362255 | 1.895228 | 0.0093487748 | 1.953235 | 0.009363287 | 2.070877 | 0.0093498429 | 2.010626
0.00997796 | 2.096628 | 0.010026762 | 1.995735 | 0.009969799 | 2.101864 | 0.009984003 | 1.947708 | 0.00996886 | 2.000437 | 0.009982174 | 2.114701 | 0.009971075 | 2.068943